## Sheet1
20004.453 | 0.27785 | -0.02563
15829.126 | 0.28515 | -0.00801
12516.703 | 0.29002 | 0.00352
9909.4424 | 0.29827 | 0.01309
7835.48 | 0.30642 | 0.0224
6217.2461 | 0.31299 | 0.0282
4905.291 | 0.32027 | 0.03606
3881.2737 | 0.32811 | 0.04092
3070.9827 | 0.33486 | 0.04637
2430.7778 | 0.34441 | 0.05079
1923.1537 | 0.35368 | 0.05478
1522.4358 | 0.36251 | 0.05823
1203.8446 | 0.37158 | 0.06257
952.86591 | 0.38144 | 0.06554
754.27557 | 0.3914 | 0.06975
596.71857 | 0.40142 | 0.07404
471.96338 | 0.41286 | 0.07909
373.20856 | 0.42609 | 0.08104
295.47278 | 0.43618 | 0.08588
233.87738 | 0.44906 | 0.09071
185.05922 | 0.46209 | 0.09435
146.35823 | 0.47385 | 0.10033
115.77804 | 0.48873 | 0.10566
91.6721 | 0.50464 | 0.11345
72.51701 | 0.52323 | 0.12275
57.36816 | 0.54202 | 0.12925
45.3629 | 0.56415 | 0.1372
35.93134 | 0.58874 | 0.14405
28.40909 | 0.61738 | 0.14919
22.48202 | 0.64599 | 0.1487
17.79613 | 0.67564 | 0.14328
14.06813 | 0.70326 | 0.13405
11.1448 | 0.72461 | 0.1217
8.81772 | 0.74466 | 0.10881
6.97545 | 0.7586 | 0.09627
5.5173 | 0.76872 | 0.0833
4.36941 | 0.77989 | 0.07112
3.45686 | 0.78806 | 0.06206
2.73547 | 0.79606 | 0.05902
2.16054 | 0.79853 | 0.0559
1.70952 | 0.79971 | 0.05228
1.35352 | 0.80005 | 0.04787
1.07079 | 0.80366 | 0.04327
0.84734 | 0.81121 | 0.03964
0.67072 | 0.81932 | 0.03954
0.53067 | 0.83141 | 0.04493
0.41976 | 0.83992 | 0.05825
0.33183 | 0.84126 | 0.07371
0.26261 | 0.83774 | 0.0875
0.20791 | 0.8325 | 0.0937
0.16452 | 0.8323 | 0.09591
0.13007 | 0.84093 | 0.09687
0.10309 | 0.85885 | 0.10214
0.08153 | 0.88566 | 0.11502
0.06443 | 0.9169 | 0.1404
0.05102 | 0.95231 | 0.17944
0.04042 | 0.97702 | 0.23323
0.03192 | 0.9876 | 0.28696
0.02528 | 0.99156 | 0.32573
0.01999 | 1.00672 | 0.34981