## Sheet1
20004.453 | 0.27847 | -0.02473
15829.126 | 0.28454 | -0.00873
12516.703 | 0.29256 | 0.00334
9909.4424 | 0.29915 | 0.01446
7835.48 | 0.30599 | 0.02211
6217.2461 | 0.31277 | 0.03046
4905.291 | 0.32084 | 0.03525
3881.2737 | 0.32975 | 0.04253
3070.9827 | 0.33634 | 0.04652
2430.7778 | 0.34379 | 0.05171
1923.1537 | 0.35321 | 0.0546
1522.4358 | 0.36356 | 0.05851
1203.8446 | 0.37168 | 0.06357
952.86591 | 0.38112 | 0.06756
754.27557 | 0.39229 | 0.06995
596.71857 | 0.40247 | 0.07458
471.96338 | 0.41301 | 0.07786
373.20856 | 0.42532 | 0.08182
295.47278 | 0.43659 | 0.08727
233.87738 | 0.44954 | 0.09119
185.05922 | 0.4631 | 0.09598
146.35823 | 0.47735 | 0.10089
115.77804 | 0.49176 | 0.108
91.6721 | 0.50664 | 0.11538
72.51701 | 0.52311 | 0.1232
57.36816 | 0.54256 | 0.13
45.3629 | 0.56489 | 0.13783
35.93134 | 0.59008 | 0.1473
28.40909 | 0.61846 | 0.14996
22.48202 | 0.64838 | 0.15199
17.79613 | 0.67895 | 0.14692
14.06813 | 0.70644 | 0.13766
11.1448 | 0.73079 | 0.12615
8.81772 | 0.74992 | 0.11107
6.97545 | 0.76424 | 0.09826
5.5173 | 0.77676 | 0.08621
4.36941 | 0.78603 | 0.07533
3.45686 | 0.79388 | 0.06591
2.73547 | 0.80003 | 0.05858
2.16054 | 0.805 | 0.05317
1.70952 | 0.80905 | 0.0492
1.35352 | 0.81342 | 0.04656
1.07079 | 0.81735 | 0.04564
0.84734 | 0.82101 | 0.04705
0.67072 | 0.82464 | 0.0482
0.53067 | 0.82812 | 0.05008
0.41976 | 0.83306 | 0.05455
0.33183 | 0.83811 | 0.06061
0.26261 | 0.84316 | 0.06832
0.20791 | 0.84961 | 0.07655
0.16452 | 0.85856 | 0.08782
0.13007 | 0.86972 | 0.10311
0.10309 | 0.8795 | 0.12284
0.08153 | 0.8886 | 0.14408
0.06443 | 0.90134 | 0.16647
0.05102 | 0.91932 | 0.18742
0.04042 | 0.94373 | 0.21481
0.03192 | 0.97036 | 0.2477
0.02528 | 1.00211 | 0.27926
0.01999 | 1.04614 | 0.31286