## Sheet1
20004.453 | 0.77761 | -0.00835
15829.126 | 0.78749 | 0.00612
12516.703 | 0.79802 | 0.01573
9909.4424 | 0.80535 | 0.0242
7835.48 | 0.81577 | 0.03005
6217.2461 | 0.8222 | 0.03613
4905.291 | 0.83097 | 0.03981
3881.2737 | 0.83879 | 0.04359
3070.9827 | 0.84612 | 0.04645
2430.7778 | 0.85609 | 0.04911
1923.1537 | 0.86248 | 0.05099
1522.4358 | 0.87001 | 0.05346
1203.8446 | 0.87787 | 0.0559
952.86591 | 0.8875 | 0.05814
754.27557 | 0.89524 | 0.06018
596.71857 | 0.90244 | 0.06255
471.96338 | 0.91265 | 0.06638
373.20856 | 0.92233 | 0.06818
295.47278 | 0.93158 | 0.07253
233.87738 | 0.94045 | 0.07619
185.05922 | 0.95288 | 0.08117
146.35823 | 0.96239 | 0.08542
115.77804 | 0.97443 | 0.09192
91.6721 | 0.98562 | 0.09996
72.51701 | 0.99916 | 0.10656
57.36816 | 1.01287 | 0.11471
45.3629 | 1.02709 | 0.12669
35.93134 | 1.04517 | 0.14044
28.40909 | 1.06573 | 0.15423
22.48202 | 1.08955 | 0.16944
17.79613 | 1.11809 | 0.18634
14.06813 | 1.15428 | 0.19845
11.1448 | 1.19266 | 0.20907
8.81772 | 1.2344 | 0.21517
6.97545 | 1.27935 | 0.21393
5.5173 | 1.31981 | 0.20306
4.36941 | 1.35649 | 0.1925
3.45686 | 1.38888 | 0.17407
2.73547 | 1.41692 | 0.15463
2.16054 | 1.43654 | 0.13853
1.70952 | 1.45315 | 0.12308
1.35352 | 1.46551 | 0.10867
1.07079 | 1.4756 | 0.09744
0.84734 | 1.4848 | 0.08987
0.67072 | 1.49162 | 0.08487
0.53067 | 1.49678 | 0.08153
0.41976 | 1.50441 | 0.08207
0.33183 | 1.5123 | 0.08538
0.26261 | 1.51987 | 0.09303
0.20791 | 1.52637 | 0.10146
0.16452 | 1.53503 | 0.11099
0.13007 | 1.54786 | 0.123
0.10309 | 1.56311 | 0.14132
0.08153 | 1.57801 | 0.16355
0.06443 | 1.59618 | 0.18676
0.05102 | 1.62095 | 0.20809
0.04042 | 1.65674 | 0.23716
0.03192 | 1.69389 | 0.27753
0.02528 | 1.72684 | 0.31734
0.01999 | 1.76507 | 0.35