## Sheet1
20004.453 | 0.77435 | -0.0093
15829.126 | 0.78474 | 0.00581
12516.703 | 0.79465 | 0.01537
9909.4424 | 0.80411 | 0.02438
7835.48 | 0.81258 | 0.0297
6217.2461 | 0.81988 | 0.03555
4905.291 | 0.82876 | 0.0379
3881.2737 | 0.8354 | 0.04299
3070.9827 | 0.84303 | 0.04717
2430.7778 | 0.85229 | 0.04873
1923.1537 | 0.85878 | 0.05049
1522.4358 | 0.86601 | 0.05283
1203.8446 | 0.87492 | 0.05507
952.86591 | 0.88399 | 0.05711
754.27557 | 0.89223 | 0.05969
596.71857 | 0.90018 | 0.0632
471.96338 | 0.9088 | 0.06492
373.20856 | 0.91815 | 0.06945
295.47278 | 0.92794 | 0.07321
233.87738 | 0.93769 | 0.07616
185.05922 | 0.948 | 0.08127
146.35823 | 0.9591 | 0.08616
115.77804 | 0.96998 | 0.09196
91.6721 | 0.98362 | 0.09892
72.51701 | 0.9953 | 0.10624
57.36816 | 1.0109 | 0.11675
45.3629 | 1.02383 | 0.12609
35.93134 | 1.04229 | 0.13941
28.40909 | 1.06203 | 0.15415
22.48202 | 1.08547 | 0.16948
17.79613 | 1.11545 | 0.18493
14.06813 | 1.14952 | 0.19786
11.1448 | 1.1896 | 0.20834
8.81772 | 1.23048 | 0.21329
6.97545 | 1.27608 | 0.20885
5.5173 | 1.31131 | 0.20013
4.36941 | 1.35314 | 0.18739
3.45686 | 1.3817 | 0.17204
2.73547 | 1.40845 | 0.15266
2.16054 | 1.42967 | 0.13473
1.70952 | 1.4455 | 0.12002
1.35352 | 1.45633 | 0.10681
1.07079 | 1.46621 | 0.09547
0.84734 | 1.47471 | 0.08751
0.67072 | 1.4821 | 0.08324
0.53067 | 1.48817 | 0.08178
0.41976 | 1.49414 | 0.08158
0.33183 | 1.50191 | 0.08417
0.26261 | 1.51071 | 0.09078
0.20791 | 1.51841 | 0.10104
0.16452 | 1.52598 | 0.11273
0.13007 | 1.53601 | 0.1247
0.10309 | 1.55147 | 0.13945
0.08153 | 1.56981 | 0.16073
0.06443 | 1.58961 | 0.18676
0.05102 | 1.60904 | 0.21114
0.04042 | 1.6395 | 0.23548
0.03192 | 1.68174 | 0.26796
0.02528 | 1.72441 | 0.31051
0.01999 | 1.7646 | 0.35539