## Sheet1
20004.453 | 0.75766 | -0.01572
15829.126 | 0.76831 | -0.00214
12516.703 | 0.77706 | 0.00992
9909.4424 | 0.78295 | 0.01829
7835.48 | 0.79209 | 0.02688
6217.2461 | 0.79874 | 0.02941
4905.291 | 0.80464 | 0.03434
3881.2737 | 0.81053 | 0.03822
3070.9827 | 0.81953 | 0.04092
2430.7778 | 0.82579 | 0.04419
1923.1537 | 0.8356 | 0.04495
1522.4358 | 0.84192 | 0.04653
1203.8446 | 0.84825 | 0.05062
952.86591 | 0.85559 | 0.05131
754.27557 | 0.86373 | 0.05415
596.71857 | 0.87227 | 0.05868
471.96338 | 0.87895 | 0.05973
373.20856 | 0.88765 | 0.06298
295.47278 | 0.89863 | 0.06584
233.87738 | 0.90616 | 0.07212
185.05922 | 0.91811 | 0.0773
146.35823 | 0.92596 | 0.08194
115.77804 | 0.93887 | 0.0863
91.6721 | 0.95163 | 0.0941
72.51701 | 0.96504 | 0.10199
57.36816 | 0.98147 | 0.1085
45.3629 | 1.00177 | 0.11616
35.93134 | 1.0268 | 0.12072
28.40909 | 1.04807 | 0.12363
22.48202 | 1.07465 | 0.12139
17.79613 | 1.09676 | 0.11583
14.06813 | 1.11661 | 0.10539
11.1448 | 1.13492 | 0.09727
8.81772 | 1.14789 | 0.08483
6.97545 | 1.16099 | 0.07342
5.5173 | 1.17049 | 0.06714
4.36941 | 1.17523 | 0.06093
3.45686 | 1.17848 | 0.05169
2.73547 | 1.18312 | 0.0447
2.16054 | 1.19071 | 0.03768
1.70952 | 1.19934 | 0.03678
1.35352 | 1.20537 | 0.0426
1.07079 | 1.20511 | 0.04969
0.84734 | 1.1997 | 0.05487
0.67072 | 1.1933 | 0.05449
0.53067 | 1.18928 | 0.04598
0.41976 | 1.19483 | 0.0335
0.33183 | 1.2147 | 0.02411
0.26261 | 1.24833 | 0.02736
0.20791 | 1.28492 | 0.05469
0.16452 | 1.30905 | 0.10791
0.13007 | 1.29976 | 0.17427
0.10309 | 1.25103 | 0.22831
0.08153 | 1.17668 | 0.23984
0.06443 | 1.11151 | 0.20596
0.05102 | 1.0869 | 0.09346
0.04042 | 1.16757 | -0.05345
0.03192 | 1.38775 | -0.15954
0.02528 | 1.72548 | -0.11569
0.01999 | 2.07538 | 0.1736