## Sheet1
20004.453 | 0.75907 | -0.01467
15829.126 | 0.76798 | -0.00163
12516.703 | 0.77567 | 0.00858
9909.4424 | 0.78308 | 0.01797
7835.48 | 0.79008 | 0.02495
6217.2461 | 0.79774 | 0.03055
4905.291 | 0.80523 | 0.03414
3881.2737 | 0.8119 | 0.03778
3070.9827 | 0.82052 | 0.04113
2430.7778 | 0.82707 | 0.04278
1923.1537 | 0.83258 | 0.04581
1522.4358 | 0.84193 | 0.04846
1203.8446 | 0.84889 | 0.05015
952.86591 | 0.85615 | 0.05332
754.27557 | 0.86427 | 0.0559
596.71857 | 0.87212 | 0.05809
471.96338 | 0.87972 | 0.05922
373.20856 | 0.88799 | 0.06391
295.47278 | 0.8973 | 0.068
233.87738 | 0.90642 | 0.07191
185.05922 | 0.9146 | 0.07519
146.35823 | 0.92601 | 0.08197
115.77804 | 0.93949 | 0.08875
91.6721 | 0.95143 | 0.09443
72.51701 | 0.96674 | 0.10165
57.36816 | 0.98284 | 0.109
45.3629 | 1.00345 | 0.11469
35.93134 | 1.02461 | 0.12215
28.40909 | 1.05064 | 0.123
22.48202 | 1.07221 | 0.12081
17.79613 | 1.0976 | 0.11546
14.06813 | 1.11903 | 0.10575
11.1448 | 1.13359 | 0.09614
8.81772 | 1.14984 | 0.08417
6.97545 | 1.16204 | 0.07653
5.5173 | 1.16953 | 0.06703
4.36941 | 1.17384 | 0.05654
3.45686 | 1.18087 | 0.0484
2.73547 | 1.18964 | 0.04354
2.16054 | 1.19486 | 0.04448
1.70952 | 1.19633 | 0.04692
1.35352 | 1.19374 | 0.04803
1.07079 | 1.19048 | 0.04437
0.84734 | 1.19043 | 0.0373
0.67072 | 1.1964 | 0.02996
0.53067 | 1.2114 | 0.0253
0.41976 | 1.2338 | 0.0317
0.33183 | 1.25509 | 0.05368
0.26261 | 1.26384 | 0.0899
0.20791 | 1.24936 | 0.12832
0.16452 | 1.21542 | 0.1527
0.13007 | 1.17271 | 0.146
0.10309 | 1.14643 | 0.10455
0.08153 | 1.16304 | 0.03658
0.06443 | 1.23257 | -0.02319
0.05102 | 1.38655 | -0.049
0.04042 | 1.58934 | 0.03739
0.03192 | 1.74797 | 0.26845
0.02528 | 1.75562 | 0.6055
0.01999 | 1.52874 | 0.93901