## Sheet1
20004.453 | 0.75202 | -0.02199
15829.126 | 0.76006 | -0.00694
12516.703 | 0.76707 | 0.00429
9909.4424 | 0.77334 | 0.01242
7835.48 | 0.77957 | 0.02145
6217.2461 | 0.78683 | 0.02403
4905.291 | 0.79289 | 0.03012
3881.2737 | 0.79976 | 0.0345
3070.9827 | 0.80574 | 0.03695
2430.7778 | 0.81441 | 0.03942
1923.1537 | 0.81949 | 0.04152
1522.4358 | 0.82676 | 0.04565
1203.8446 | 0.83403 | 0.04681
952.86591 | 0.84172 | 0.05038
754.27557 | 0.85 | 0.05194
596.71857 | 0.85826 | 0.05627
471.96338 | 0.86325 | 0.05845
373.20856 | 0.87384 | 0.06238
295.47278 | 0.88124 | 0.06463
233.87738 | 0.88958 | 0.06964
185.05922 | 0.90076 | 0.07405
146.35823 | 0.91052 | 0.07945
115.77804 | 0.9228 | 0.08754
91.6721 | 0.93361 | 0.094
72.51701 | 0.94868 | 0.10176
57.36816 | 0.9646 | 0.11023
45.3629 | 0.98537 | 0.11745
35.93134 | 1.00742 | 0.12187
28.40909 | 1.03315 | 0.12741
22.48202 | 1.05799 | 0.12744
17.79613 | 1.08346 | 0.12214
14.06813 | 1.10589 | 0.11341
11.1448 | 1.12569 | 0.10418
8.81772 | 1.13991 | 0.09162
6.97545 | 1.15269 | 0.07974
5.5173 | 1.16425 | 0.069
4.36941 | 1.17083 | 0.06251
3.45686 | 1.17468 | 0.05623
2.73547 | 1.17657 | 0.04808
2.16054 | 1.1816 | 0.04113
1.70952 | 1.18684 | 0.03695
1.35352 | 1.19332 | 0.03584
1.07079 | 1.19969 | 0.03918
0.84734 | 1.20231 | 0.04478
0.67072 | 1.20178 | 0.05109
0.53067 | 1.1987 | 0.05418
0.41976 | 1.19709 | 0.05417
0.33183 | 1.20086 | 0.05263
0.26261 | 1.20997 | 0.05282
0.20791 | 1.22547 | 0.05792
0.16452 | 1.24409 | 0.07111
0.13007 | 1.26205 | 0.09491
0.10309 | 1.27277 | 0.12591
0.08153 | 1.27431 | 0.15745
0.06443 | 1.27422 | 0.18247
0.05102 | 1.27553 | 0.19524
0.04042 | 1.29013 | 0.20565
0.03192 | 1.31883 | 0.21862
0.02528 | 1.36014 | 0.23512
0.01999 | 1.41765 | 0.26261