## Sheet1
20004.453 | 0.75794 | -0.02243
15829.126 | 0.7673 | -0.00832
12516.703 | 0.7739 | 0.00272
9909.4424 | 0.78162 | 0.01122
7835.48 | 0.78871 | 0.01862
6217.2461 | 0.7942 | 0.02516
4905.291 | 0.80146 | 0.02971
3881.2737 | 0.80685 | 0.03325
3070.9827 | 0.81429 | 0.03736
2430.7778 | 0.82055 | 0.04128
1923.1537 | 0.82873 | 0.04298
1522.4358 | 0.83494 | 0.04516
1203.8446 | 0.84285 | 0.04872
952.86591 | 0.84966 | 0.04957
754.27557 | 0.85726 | 0.05339
596.71857 | 0.86653 | 0.05625
471.96338 | 0.87165 | 0.05929
373.20856 | 0.88087 | 0.06297
295.47278 | 0.88926 | 0.06441
233.87738 | 0.89739 | 0.06954
185.05922 | 0.90873 | 0.07518
146.35823 | 0.91871 | 0.07945
115.77804 | 0.93078 | 0.08655
91.6721 | 0.94192 | 0.09438
72.51701 | 0.95706 | 0.10218
57.36816 | 0.97342 | 0.10984
45.3629 | 0.9941 | 0.1182
35.93134 | 1.01543 | 0.12371
28.40909 | 1.04045 | 0.12653
22.48202 | 1.06609 | 0.12559
17.79613 | 1.0905 | 0.12103
14.06813 | 1.11368 | 0.11249
11.1448 | 1.13183 | 0.10243
8.81772 | 1.14798 | 0.08893
6.97545 | 1.16215 | 0.08028
5.5173 | 1.16793 | 0.06932
4.36941 | 1.17481 | 0.06033
3.45686 | 1.1802 | 0.05127
2.73547 | 1.18768 | 0.04583
2.16054 | 1.1935 | 0.04309
1.70952 | 1.1961 | 0.04357
1.35352 | 1.19656 | 0.04391
1.07079 | 1.19555 | 0.04301
0.84734 | 1.19687 | 0.03997
0.67072 | 1.20038 | 0.03753
0.53067 | 1.20741 | 0.03604
0.41976 | 1.21897 | 0.04012
0.33183 | 1.23115 | 0.05106
0.26261 | 1.23919 | 0.06852
0.20791 | 1.24086 | 0.08858
0.16452 | 1.23698 | 0.10381
0.13007 | 1.2335 | 0.11347
0.10309 | 1.2371 | 0.1179
0.08153 | 1.25075 | 0.12323
0.06443 | 1.27255 | 0.13509
0.05102 | 1.30256 | 0.15003
0.04042 | 1.34409 | 0.17767
0.03192 | 1.38692 | 0.22453
0.02528 | 1.41792 | 0.28448
0.01999 | 1.43341 | 0.34156