## Sheet1
20004.453 | 0.76057 | -0.02312
15829.126 | 0.76756 | -0.00768
12516.703 | 0.77441 | 0.00364
9909.4424 | 0.78055 | 0.0125
7835.48 | 0.78796 | 0.01965
6217.2461 | 0.79506 | 0.02599
4905.291 | 0.80124 | 0.0312
3881.2737 | 0.80903 | 0.03444
3070.9827 | 0.81364 | 0.03612
2430.7778 | 0.82145 | 0.04017
1923.1537 | 0.82831 | 0.0422
1522.4358 | 0.83583 | 0.04423
1203.8446 | 0.84232 | 0.04893
952.86591 | 0.84972 | 0.04937
754.27557 | 0.8579 | 0.05341
596.71857 | 0.86519 | 0.05575
471.96338 | 0.87257 | 0.05883
373.20856 | 0.88076 | 0.0635
295.47278 | 0.89083 | 0.06614
233.87738 | 0.89934 | 0.07088
185.05922 | 0.90878 | 0.07526
146.35823 | 0.91869 | 0.08037
115.77804 | 0.92968 | 0.08626
91.6721 | 0.94325 | 0.09421
72.51701 | 0.95688 | 0.10217
57.36816 | 0.97394 | 0.11012
45.3629 | 0.99423 | 0.11691
35.93134 | 1.01678 | 0.12229
28.40909 | 1.04034 | 0.12654
22.48202 | 1.06707 | 0.12628
17.79613 | 1.09112 | 0.12054
14.06813 | 1.11356 | 0.11265
11.1448 | 1.13293 | 0.10227
8.81772 | 1.14911 | 0.0907
6.97545 | 1.15828 | 0.07904
5.5173 | 1.16754 | 0.06795
4.36941 | 1.17518 | 0.05786
3.45686 | 1.18312 | 0.05082
2.73547 | 1.18863 | 0.04835
2.16054 | 1.19197 | 0.04693
1.70952 | 1.19175 | 0.04348
1.35352 | 1.19286 | 0.04052
1.07079 | 1.19491 | 0.03726
0.84734 | 1.19996 | 0.03433
0.67072 | 1.20754 | 0.03453
0.53067 | 1.217 | 0.03888
0.41976 | 1.22589 | 0.05054
0.33183 | 1.22879 | 0.06576
0.26261 | 1.22641 | 0.07944
0.20791 | 1.2227 | 0.08814
0.16452 | 1.22254 | 0.09116
0.13007 | 1.22993 | 0.09374
0.10309 | 1.24517 | 0.09898
0.08153 | 1.26861 | 0.10966
0.06443 | 1.29646 | 0.13115
0.05102 | 1.33011 | 0.16393
0.04042 | 1.35913 | 0.21174
0.03192 | 1.37169 | 0.26424
0.02528 | 1.37738 | 0.30359
0.01999 | 1.38946 | 0.3294