## Sheet1
20004.453 | 0.75789 | -0.02213
15829.126 | 0.76346 | -0.00805
12516.703 | 0.77093 | 0.00329
9909.4424 | 0.77712 | 0.01215
7835.48 | 0.78322 | 0.01865
6217.2461 | 0.79052 | 0.02464
4905.291 | 0.79777 | 0.02942
3881.2737 | 0.8033 | 0.0341
3070.9827 | 0.80945 | 0.03737
2430.7778 | 0.81717 | 0.04099
1923.1537 | 0.82405 | 0.04288
1522.4358 | 0.83108 | 0.04565
1203.8446 | 0.83789 | 0.0472
952.86591 | 0.84569 | 0.05004
754.27557 | 0.85219 | 0.05155
596.71857 | 0.8601 | 0.05676
471.96338 | 0.86856 | 0.05916
373.20856 | 0.87704 | 0.06139
295.47278 | 0.88482 | 0.0659
233.87738 | 0.89546 | 0.07003
185.05922 | 0.90399 | 0.07499
146.35823 | 0.91381 | 0.08005
115.77804 | 0.92584 | 0.08643
91.6721 | 0.93948 | 0.09482
72.51701 | 0.95286 | 0.10125
57.36816 | 0.9693 | 0.10979
45.3629 | 0.98962 | 0.11918
35.93134 | 1.01199 | 0.12322
28.40909 | 1.03482 | 0.12653
22.48202 | 1.061 | 0.12625
17.79613 | 1.08689 | 0.122
14.06813 | 1.11092 | 0.11273
11.1448 | 1.12763 | 0.10143
8.81772 | 1.145 | 0.09073
6.97545 | 1.15706 | 0.0806
5.5173 | 1.16566 | 0.06826
4.36941 | 1.17355 | 0.06027
3.45686 | 1.17831 | 0.05278
2.73547 | 1.18325 | 0.04722
2.16054 | 1.18784 | 0.04266
1.70952 | 1.19076 | 0.04075
1.35352 | 1.19376 | 0.03882
1.07079 | 1.1967 | 0.03762
0.84734 | 1.19996 | 0.03894
0.67072 | 1.20304 | 0.04153
0.53067 | 1.20564 | 0.04465
0.41976 | 1.20928 | 0.04817
0.33183 | 1.21392 | 0.05429
0.26261 | 1.21964 | 0.06231
0.20791 | 1.22515 | 0.07141
0.16452 | 1.23167 | 0.0812
0.13007 | 1.24223 | 0.09359
0.10309 | 1.25423 | 0.11111
0.08153 | 1.26582 | 0.13267
0.06443 | 1.27811 | 0.15623
0.05102 | 1.29173 | 0.17617
0.04042 | 1.31418 | 0.19854
0.03192 | 1.34096 | 0.22838
0.02528 | 1.36917 | 0.25951
0.01999 | 1.40372 | 0.28968