## Sheet1
20004.453 | 0.77417 | -0.00775
15829.126 | 0.78204 | 0.00635
12516.703 | 0.79261 | 0.01654
9909.4424 | 0.80171 | 0.02482
7835.48 | 0.81098 | 0.03047
6217.2461 | 0.8197 | 0.0365
4905.291 | 0.82633 | 0.04055
3881.2737 | 0.83256 | 0.04396
3070.9827 | 0.84279 | 0.04565
2430.7778 | 0.84989 | 0.04876
1923.1537 | 0.85825 | 0.04963
1522.4358 | 0.86664 | 0.05279
1203.8446 | 0.87511 | 0.05637
952.86591 | 0.8827 | 0.05834
754.27557 | 0.89146 | 0.06036
596.71857 | 0.89969 | 0.0641
471.96338 | 0.91075 | 0.06687
373.20856 | 0.91689 | 0.06999
295.47278 | 0.92747 | 0.07262
233.87738 | 0.93841 | 0.07539
185.05922 | 0.94805 | 0.08134
146.35823 | 0.95931 | 0.08701
115.77804 | 0.97113 | 0.09243
91.6721 | 0.98358 | 0.09822
72.51701 | 0.99575 | 0.10848
57.36816 | 1.00994 | 0.1167
45.3629 | 1.02497 | 0.12677
35.93134 | 1.04256 | 0.1398
28.40909 | 1.0616 | 0.15495
22.48202 | 1.08543 | 0.1707
17.79613 | 1.11542 | 0.18694
14.06813 | 1.15019 | 0.19902
11.1448 | 1.18979 | 0.20852
8.81772 | 1.23201 | 0.21455
6.97545 | 1.27805 | 0.21265
5.5173 | 1.31653 | 0.20205
4.36941 | 1.35526 | 0.1902
3.45686 | 1.38564 | 0.17358
2.73547 | 1.41318 | 0.15416
2.16054 | 1.43493 | 0.13707
1.70952 | 1.45059 | 0.12145
1.35352 | 1.462 | 0.1076
1.07079 | 1.47216 | 0.09636
0.84734 | 1.48081 | 0.0884
0.67072 | 1.48801 | 0.08418
0.53067 | 1.49307 | 0.08167
0.41976 | 1.4997 | 0.08159
0.33183 | 1.50713 | 0.08386
0.26261 | 1.51572 | 0.09046
0.20791 | 1.52318 | 0.1003
0.16452 | 1.53086 | 0.11172
0.13007 | 1.54168 | 0.12301
0.10309 | 1.55725 | 0.13893
0.08153 | 1.57529 | 0.16046
0.06443 | 1.59534 | 0.18672
0.05102 | 1.61397 | 0.21126
0.04042 | 1.64388 | 0.23624
0.03192 | 1.68495 | 0.26992
0.02528 | 1.72727 | 0.31334
0.01999 | 1.76684 | 0.35683