## Sheet1
20004.453 | 0.77469 | -0.00811
15829.126 | 0.78267 | 0.00677
12516.703 | 0.79309 | 0.01848
9909.4424 | 0.80334 | 0.02353
7835.48 | 0.80977 | 0.03125
6217.2461 | 0.81882 | 0.03547
4905.291 | 0.82715 | 0.03971
3881.2737 | 0.8347 | 0.04346
3070.9827 | 0.84212 | 0.04521
2430.7778 | 0.84965 | 0.04951
1923.1537 | 0.85903 | 0.04942
1522.4358 | 0.86702 | 0.05248
1203.8446 | 0.8734 | 0.05475
952.86591 | 0.88247 | 0.05757
754.27557 | 0.89065 | 0.05937
596.71857 | 0.89883 | 0.0622
471.96338 | 0.9085 | 0.0675
373.20856 | 0.91808 | 0.06878
295.47278 | 0.92827 | 0.07317
233.87738 | 0.93795 | 0.077
185.05922 | 0.948 | 0.08182
146.35823 | 0.95894 | 0.08651
115.77804 | 0.97051 | 0.09173
91.6721 | 0.98304 | 0.09899
72.51701 | 0.99496 | 0.10595
57.36816 | 1.0104 | 0.11576
45.3629 | 1.02432 | 0.1278
35.93134 | 1.04189 | 0.13971
28.40909 | 1.0619 | 0.1551
22.48202 | 1.08692 | 0.17118
17.79613 | 1.11655 | 0.18633
14.06813 | 1.15171 | 0.19984
11.1448 | 1.19074 | 0.20989
8.81772 | 1.23311 | 0.21552
6.97545 | 1.27351 | 0.20894
5.5173 | 1.31747 | 0.20505
4.36941 | 1.35204 | 0.18904
3.45686 | 1.38591 | 0.17257
2.73547 | 1.41114 | 0.15561
2.16054 | 1.43189 | 0.13655
1.70952 | 1.44843 | 0.11957
1.35352 | 1.4612 | 0.10683
1.07079 | 1.47055 | 0.09725
0.84734 | 1.47807 | 0.08889
0.67072 | 1.4852 | 0.08337
0.53067 | 1.49264 | 0.08045
0.41976 | 1.49842 | 0.08169
0.33183 | 1.50467 | 0.08532
0.26261 | 1.51152 | 0.08961
0.20791 | 1.52115 | 0.09755
0.16452 | 1.53173 | 0.11033
0.13007 | 1.54235 | 0.12686
0.10309 | 1.55277 | 0.14335
0.08153 | 1.56891 | 0.16001
0.06443 | 1.59041 | 0.18271
0.05102 | 1.61716 | 0.2102
0.04042 | 1.64241 | 0.24237
0.03192 | 1.67289 | 0.27107
0.02528 | 1.71619 | 0.30275
0.01999 | 1.77028 | 0.34301