## Sheet1
20004.453 | 0.77904 | -0.00806
15829.126 | 0.78918 | 0.00553
12516.703 | 0.79829 | 0.01668
9909.4424 | 0.80655 | 0.02316
7835.48 | 0.81431 | 0.02968
6217.2461 | 0.82321 | 0.03584
4905.291 | 0.83168 | 0.03786
3881.2737 | 0.83955 | 0.04245
3070.9827 | 0.84713 | 0.04557
2430.7778 | 0.85485 | 0.05068
1923.1537 | 0.86079 | 0.0506
1522.4358 | 0.86888 | 0.05282
1203.8446 | 0.87873 | 0.05555
952.86591 | 0.88728 | 0.05895
754.27557 | 0.89508 | 0.05941
596.71857 | 0.9036 | 0.06219
471.96338 | 0.91205 | 0.06631
373.20856 | 0.92292 | 0.06868
295.47278 | 0.93202 | 0.07302
233.87738 | 0.94094 | 0.07662
185.05922 | 0.95309 | 0.08122
146.35823 | 0.96246 | 0.0872
115.77804 | 0.97347 | 0.09199
91.6721 | 0.98577 | 0.09817
72.51701 | 1.00014 | 0.105
57.36816 | 1.01398 | 0.11717
45.3629 | 1.02827 | 0.12591
35.93134 | 1.04556 | 0.13896
28.40909 | 1.06558 | 0.15452
22.48202 | 1.09087 | 0.16943
17.79613 | 1.11913 | 0.18477
14.06813 | 1.15409 | 0.19976
11.1448 | 1.1931 | 0.20914
8.81772 | 1.23614 | 0.21373
6.97545 | 1.2767 | 0.20874
5.5173 | 1.32051 | 0.2027
4.36941 | 1.35457 | 0.18734
3.45686 | 1.38922 | 0.1703
2.73547 | 1.41312 | 0.1525
2.16054 | 1.43372 | 0.1354
1.70952 | 1.4501 | 0.11936
1.35352 | 1.46227 | 0.10615
1.07079 | 1.47153 | 0.09597
0.84734 | 1.47952 | 0.08726
0.67072 | 1.48649 | 0.08263
0.53067 | 1.49345 | 0.07986
0.41976 | 1.50011 | 0.08194
0.33183 | 1.50596 | 0.08563
0.26261 | 1.51246 | 0.09023
0.20791 | 1.52163 | 0.09706
0.16452 | 1.53247 | 0.10857
0.13007 | 1.54342 | 0.12467
0.10309 | 1.55401 | 0.1414
0.08153 | 1.5707 | 0.15911
0.06443 | 1.59296 | 0.18242
0.05102 | 1.6211 | 0.21253
0.04042 | 1.64726 | 0.24698
0.03192 | 1.67412 | 0.27811
0.02528 | 1.71256 | 0.30446
0.01999 | 1.76399 | 0.33826