## Sheet1
20004.453 | 0.37639 | -0.03912
15829.126 | 0.38207 | -0.01993
12516.703 | 0.38957 | -0.0034
9909.4424 | 0.39625 | 0.01002
7835.48 | 0.40341 | 0.02198
6217.2461 | 0.41194 | 0.03233
4905.291 | 0.42024 | 0.04166
3881.2737 | 0.42806 | 0.04805
3070.9827 | 0.43624 | 0.05721
2430.7778 | 0.44812 | 0.06395
1923.1537 | 0.45889 | 0.07049
1522.4358 | 0.46983 | 0.07789
1203.8446 | 0.48217 | 0.08483
952.86591 | 0.4954 | 0.09163
754.27557 | 0.50873 | 0.09889
596.71857 | 0.52344 | 0.10658
471.96338 | 0.54128 | 0.11306
373.20856 | 0.55773 | 0.12112
295.47278 | 0.57608 | 0.12834
233.87738 | 0.59537 | 0.13715
185.05922 | 0.6161 | 0.14495
146.35823 | 0.63763 | 0.15279
115.77804 | 0.66063 | 0.16216
91.6721 | 0.68388 | 0.16946
72.51701 | 0.70933 | 0.17834
57.36816 | 0.73587 | 0.18852
45.3629 | 0.76254 | 0.19737
35.93134 | 0.79054 | 0.20911
28.40909 | 0.81941 | 0.2241
22.48202 | 0.85198 | 0.24073
17.79613 | 0.89097 | 0.25635
14.06813 | 0.93341 | 0.27185
11.1448 | 0.98305 | 0.28534
8.81772 | 1.0384 | 0.29508
6.97545 | 1.10097 | 0.29095
5.5173 | 1.15001 | 0.28495
4.36941 | 1.21031 | 0.26695
3.45686 | 1.25563 | 0.24763
2.73547 | 1.29472 | 0.21915
2.16054 | 1.3282 | 0.19195
1.70952 | 1.35166 | 0.16912
1.35352 | 1.36935 | 0.1466
1.07079 | 1.38326 | 0.1273
0.84734 | 1.39346 | 0.11262
0.67072 | 1.40237 | 0.10136
0.53067 | 1.40903 | 0.09429
0.41976 | 1.41568 | 0.08925
0.33183 | 1.42258 | 0.08754
0.26261 | 1.43041 | 0.09048
0.20791 | 1.43754 | 0.09793
0.16452 | 1.44362 | 0.10866
0.13007 | 1.45002 | 0.12028
0.10309 | 1.4599 | 0.13392
0.08153 | 1.4745 | 0.15331
0.06443 | 1.49148 | 0.17992
0.05102 | 1.50827 | 0.21027
0.04042 | 1.53467 | 0.24055
0.03192 | 1.57515 | 0.27866
0.02528 | 1.62232 | 0.332
0.01999 | 1.66768 | 0.39578