## Sheet1
20004.453 | 0.36281 | -0.04249
15829.126 | 0.36928 | -0.02178
12516.703 | 0.37446 | -0.0066
9909.4424 | 0.38115 | 0.00854
7835.48 | 0.38726 | 0.01962
6217.2461 | 0.39553 | 0.02903
4905.291 | 0.40379 | 0.03779
3881.2737 | 0.41311 | 0.04643
3070.9827 | 0.42197 | 0.05405
2430.7778 | 0.43122 | 0.06103
1923.1537 | 0.44308 | 0.06743
1522.4358 | 0.45277 | 0.07363
1203.8446 | 0.46428 | 0.08117
952.86591 | 0.47767 | 0.08691
754.27557 | 0.49145 | 0.09381
596.71857 | 0.50631 | 0.10199
471.96338 | 0.52187 | 0.10797
373.20856 | 0.53866 | 0.11425
295.47278 | 0.55665 | 0.12167
233.87738 | 0.5742 | 0.12866
185.05922 | 0.5944 | 0.1362
146.35823 | 0.61255 | 0.14307
115.77804 | 0.63465 | 0.15203
91.6721 | 0.65875 | 0.15815
72.51701 | 0.68495 | 0.16687
57.36816 | 0.70874 | 0.17703
45.3629 | 0.73916 | 0.18388
35.93134 | 0.76982 | 0.19265
28.40909 | 0.80367 | 0.19641
22.48202 | 0.84184 | 0.19863
17.79613 | 0.87737 | 0.19668
14.06813 | 0.91783 | 0.18814
11.1448 | 0.94964 | 0.17871
8.81772 | 0.98036 | 0.16195
6.97545 | 1.0056 | 0.14844
5.5173 | 1.0224 | 0.13165
4.36941 | 1.03788 | 0.1137
3.45686 | 1.05434 | 0.09779
2.73547 | 1.06824 | 0.09036
2.16054 | 1.07553 | 0.08712
1.70952 | 1.07804 | 0.08227
1.35352 | 1.08037 | 0.07484
1.07079 | 1.08366 | 0.06537
0.84734 | 1.09215 | 0.05624
0.67072 | 1.1063 | 0.05116
0.53067 | 1.12636 | 0.05261
0.41976 | 1.14598 | 0.06874
0.33183 | 1.15497 | 0.09692
0.26261 | 1.14575 | 0.12655
0.20791 | 1.1216 | 0.14509
0.16452 | 1.0927 | 0.14065
0.13007 | 1.07626 | 0.11011
0.10309 | 1.09226 | 0.06263
0.08153 | 1.15974 | 0.02095
0.06443 | 1.26833 | 0.01816
0.05102 | 1.42326 | 0.09356
0.04042 | 1.54505 | 0.28234
0.03192 | 1.5496 | 0.55435
0.02528 | 1.37952 | 0.81688
0.01999 | 1.03239 | 0.94891