## Sheet1
20004.453 | 0.35716 | -0.04594
15829.126 | 0.36299 | -0.02593
12516.703 | 0.37125 | -0.01035
9909.4424 | 0.37313 | 0.00485
7835.48 | 0.37881 | 0.0174
6217.2461 | 0.38789 | 0.02756
4905.291 | 0.39725 | 0.03809
3881.2737 | 0.40651 | 0.04541
3070.9827 | 0.41476 | 0.05346
2430.7778 | 0.42553 | 0.06182
1923.1537 | 0.43585 | 0.0691
1522.4358 | 0.4477 | 0.07557
1203.8446 | 0.46061 | 0.08226
952.86591 | 0.47264 | 0.08889
754.27557 | 0.4865 | 0.09767
596.71857 | 0.49988 | 0.10274
471.96338 | 0.51687 | 0.10963
373.20856 | 0.5343 | 0.11718
295.47278 | 0.54919 | 0.12346
233.87738 | 0.5672 | 0.13087
185.05922 | 0.58752 | 0.13765
146.35823 | 0.61038 | 0.14552
115.77804 | 0.63247 | 0.15365
91.6721 | 0.65589 | 0.16142
72.51701 | 0.68328 | 0.17298
57.36816 | 0.70647 | 0.18551
45.3629 | 0.7366 | 0.19724
35.93134 | 0.77095 | 0.19519
28.40909 | 0.81204 | 0.21224
22.48202 | 0.85285 | 0.2124
17.79613 | 0.8868 | 0.20508
14.06813 | 0.91618 | 0.22039
11.1448 | 0.97536 | 0.1846
8.81772 | 1.00156 | 0.21031
6.97545 | 1.00398 | 0.16735
5.5173 | 1.05418 | 0.11221
4.36941 | 1.12041 | 0.1157
3.45686 | 1.13131 | 0.15546
2.73547 | 1.08455 | 0.16842
2.16054 | 1.03304 | 0.12079
1.70952 | 1.02659 | 0.02954
1.35352 | 1.09313 | -0.05481
1.07079 | 1.21653 | -0.07785
0.84734 | 1.33845 | -0.00532
0.67072 | 1.39418 | 0.12531
0.53067 | 1.33228 | 0.30173
0.41976 | 1.15151 | 0.40452
0.33183 | 0.91966 | 0.35232
0.26261 | 0.76479 | 0.12887
0.20791 | 0.80178 | -0.18352
0.16452 | 1.07341 | -0.44888
0.13007 | 1.51894 | -0.49507
0.10309 | 1.9731 | -0.24101
0.08153 | 2.24022 | 0.2815
0.06443 | 2.22015 | 0.83903
0.05102 | 1.80633 | 1.38867
0.04042 | 1.115 | 1.59066
0.03192 | 0.40676 | 1.2728
0.02528 | 0.08975 | 0.42127
0.01999 | 0.4439 | -0.65246