## Sheet1
20004.453 | 0.29732 | -0.01552
15829.126 | 0.30667 | 0.00045
12516.703 | 0.31469 | 0.01125
9909.4424 | 0.32189 | 0.02203
7835.48 | 0.33065 | 0.02837
6217.2461 | 0.33826 | 0.03545
4905.291 | 0.34682 | 0.04127
3881.2737 | 0.35439 | 0.04693
3070.9827 | 0.36357 | 0.05105
2430.7778 | 0.37395 | 0.05359
1923.1537 | 0.38059 | 0.05853
1522.4358 | 0.38975 | 0.06267
1203.8446 | 0.39958 | 0.06682
952.86591 | 0.40981 | 0.07014
754.27557 | 0.42091 | 0.0742
596.71857 | 0.43079 | 0.07863
471.96338 | 0.44286 | 0.08079
373.20856 | 0.45458 | 0.08612
295.47278 | 0.46745 | 0.09117
233.87738 | 0.48048 | 0.09499
185.05922 | 0.49518 | 0.09989
146.35823 | 0.50838 | 0.10493
115.77804 | 0.52286 | 0.11124
91.6721 | 0.53841 | 0.11842
72.51701 | 0.55443 | 0.12589
57.36816 | 0.57187 | 0.13297
45.3629 | 0.58976 | 0.14448
35.93134 | 0.60928 | 0.1566
28.40909 | 0.6304 | 0.17114
22.48202 | 0.65858 | 0.18814
17.79613 | 0.69056 | 0.20241
14.06813 | 0.72885 | 0.21663
11.1448 | 0.77335 | 0.22567
8.81772 | 0.81931 | 0.22717
6.97545 | 0.86538 | 0.22383
5.5173 | 0.90928 | 0.20935
4.36941 | 0.94369 | 0.19363
3.45686 | 0.97524 | 0.17084
2.73547 | 1.00098 | 0.15156
2.16054 | 1.01973 | 0.13305
1.70952 | 1.03298 | 0.11582
1.35352 | 1.04411 | 0.10102
1.07079 | 1.05287 | 0.09151
0.84734 | 1.05931 | 0.08349
0.67072 | 1.06563 | 0.07864
0.53067 | 1.07121 | 0.07549
0.41976 | 1.0774 | 0.07598
0.33183 | 1.08328 | 0.08047
0.26261 | 1.08861 | 0.08652
0.20791 | 1.09449 | 0.09428
0.16452 | 1.10406 | 0.10435
0.13007 | 1.11543 | 0.11921
0.10309 | 1.1268 | 0.13959
0.08153 | 1.13817 | 0.16196
0.06443 | 1.15567 | 0.18688
0.05102 | 1.18136 | 0.2123
0.04042 | 1.21274 | 0.24963
0.03192 | 1.24277 | 0.29212
0.02528 | 1.27413 | 0.32999
0.01999 | 1.3183 | 0.36383