## Sheet1
20004.453 | 0.29937 | -0.01229
15829.126 | 0.30655 | -0.00093
12516.703 | 0.31503 | 0.01208
9909.4424 | 0.32219 | 0.02112
7835.48 | 0.33005 | 0.02906
6217.2461 | 0.33679 | 0.03728
4905.291 | 0.34565 | 0.04185
3881.2737 | 0.35202 | 0.04687
3070.9827 | 0.36139 | 0.0523
2430.7778 | 0.3709 | 0.05564
1923.1537 | 0.37891 | 0.06111
1522.4358 | 0.39097 | 0.06192
1203.8446 | 0.39908 | 0.06695
952.86591 | 0.40898 | 0.0706
754.27557 | 0.41813 | 0.07406
596.71857 | 0.42969 | 0.07879
471.96338 | 0.44282 | 0.08372
373.20856 | 0.45385 | 0.08711
295.47278 | 0.46728 | 0.09018
233.87738 | 0.48071 | 0.09572
185.05922 | 0.4946 | 0.09928
146.35823 | 0.50961 | 0.10634
115.77804 | 0.52546 | 0.11253
91.6721 | 0.53994 | 0.11755
72.51701 | 0.55579 | 0.12553
57.36816 | 0.57252 | 0.13237
45.3629 | 0.59099 | 0.14102
35.93134 | 0.61438 | 0.15667
28.40909 | 0.63231 | 0.17027
22.48202 | 0.66207 | 0.18583
17.79613 | 0.69905 | 0.19799
14.06813 | 0.73313 | 0.19997
11.1448 | 0.77609 | 0.21772
8.81772 | 0.81213 | 0.20186
6.97545 | 0.86434 | 0.18674
5.5173 | 0.90535 | 0.191
4.36941 | 0.92025 | 0.17592
3.45686 | 0.93233 | 0.14399
2.73547 | 0.95594 | 0.10624
2.16054 | 0.9926 | 0.08082
1.70952 | 1.02541 | 0.0798
1.35352 | 1.03796 | 0.09633
1.07079 | 1.02448 | 0.11488
0.84734 | 0.99067 | 0.11523
0.67072 | 0.96032 | 0.09348
0.53067 | 0.94382 | 0.04491
0.41976 | 0.96229 | -0.0068
0.33183 | 1.01254 | -0.03569
0.26261 | 1.07806 | -0.02399
0.20791 | 1.12929 | 0.03275
0.16452 | 1.14187 | 0.12208
0.13007 | 1.09816 | 0.2158
0.10309 | 1.00217 | 0.27548
0.08153 | 0.88084 | 0.26709
0.06443 | 0.78583 | 0.19499
0.05102 | 0.76596 | 0.02565
0.04042 | 0.89654 | -0.15856
0.03192 | 1.18109 | -0.25069
0.02528 | 1.54576 | -0.13975
0.01999 | 1.84113 | 0.2254