## Sheet1
20004.453 | 0.27787 | -0.02427
15829.126 | 0.2842 | -0.00971
12516.703 | 0.29072 | 0.0033
9909.4424 | 0.29819 | 0.01387
7835.48 | 0.3052 | 0.02226
6217.2461 | 0.31252 | 0.02822
4905.291 | 0.31922 | 0.03614
3881.2737 | 0.32802 | 0.04079
3070.9827 | 0.33554 | 0.04623
2430.7778 | 0.34327 | 0.04939
1923.1537 | 0.35182 | 0.05415
1522.4358 | 0.36184 | 0.05741
1203.8446 | 0.37044 | 0.06147
952.86591 | 0.37906 | 0.06456
754.27557 | 0.39018 | 0.06991
596.71857 | 0.40074 | 0.07396
471.96338 | 0.41189 | 0.07767
373.20856 | 0.42229 | 0.08124
295.47278 | 0.43598 | 0.0835
233.87738 | 0.44698 | 0.09049
185.05922 | 0.46102 | 0.096
146.35823 | 0.47282 | 0.10003
115.77804 | 0.48792 | 0.10626
91.6721 | 0.50453 | 0.11275
72.51701 | 0.52045 | 0.12239
57.36816 | 0.54137 | 0.12877
45.3629 | 0.56182 | 0.13681
35.93134 | 0.58798 | 0.14428
28.40909 | 0.61555 | 0.14851
22.48202 | 0.64501 | 0.14666
17.79613 | 0.67473 | 0.14174
14.06813 | 0.70009 | 0.13191
11.1448 | 0.72317 | 0.12123
8.81772 | 0.74212 | 0.10603
6.97545 | 0.75845 | 0.09453
5.5173 | 0.76797 | 0.08405
4.36941 | 0.77465 | 0.07185
3.45686 | 0.7802 | 0.06271
2.73547 | 0.78784 | 0.05349
2.16054 | 0.79595 | 0.04937
1.70952 | 0.80101 | 0.04844
1.35352 | 0.80455 | 0.05114
1.07079 | 0.80386 | 0.05244
0.84734 | 0.8036 | 0.05078
0.67072 | 0.80391 | 0.04919
0.53067 | 0.80916 | 0.04538
0.41976 | 0.81823 | 0.04371
0.33183 | 0.8321 | 0.04831
0.26261 | 0.84746 | 0.06106
0.20791 | 0.85928 | 0.08251
0.16452 | 0.86174 | 0.10718
0.13007 | 0.85718 | 0.12848
0.10309 | 0.85197 | 0.14133
0.08153 | 0.85575 | 0.14789
0.06443 | 0.86986 | 0.15714
0.05102 | 0.89562 | 0.16728
0.04042 | 0.93365 | 0.18512
0.03192 | 0.98393 | 0.21631
0.02528 | 1.03686 | 0.26856
0.01999 | 1.0793 | 0.33843