## Sheet1
20004.453 | 0.2779 | -0.02536
15829.126 | 0.28552 | -0.00981
12516.703 | 0.29454 | 0.00256
9909.4424 | 0.29917 | 0.01335
7835.48 | 0.30551 | 0.02182
6217.2461 | 0.31312 | 0.02913
4905.291 | 0.31968 | 0.0363
3881.2737 | 0.32737 | 0.04326
3070.9827 | 0.33608 | 0.04648
2430.7778 | 0.34505 | 0.05125
1923.1537 | 0.35215 | 0.05439
1522.4358 | 0.36172 | 0.05843
1203.8446 | 0.36991 | 0.06066
952.86591 | 0.38052 | 0.06696
754.27557 | 0.39024 | 0.06911
596.71857 | 0.4006 | 0.07271
471.96338 | 0.41235 | 0.07722
373.20856 | 0.42353 | 0.08284
295.47278 | 0.43479 | 0.08568
233.87738 | 0.44705 | 0.09091
185.05922 | 0.46064 | 0.09588
146.35823 | 0.47382 | 0.10051
115.77804 | 0.48866 | 0.10649
91.6721 | 0.50575 | 0.11405
72.51701 | 0.52188 | 0.12234
57.36816 | 0.54312 | 0.12906
45.3629 | 0.56351 | 0.13884
35.93134 | 0.58768 | 0.14401
28.40909 | 0.6158 | 0.147
22.48202 | 0.64602 | 0.14904
17.79613 | 0.67542 | 0.14302
14.06813 | 0.70346 | 0.13252
11.1448 | 0.72537 | 0.12244
8.81772 | 0.74479 | 0.10861
6.97545 | 0.75806 | 0.09451
5.5173 | 0.77142 | 0.08397
4.36941 | 0.77985 | 0.07316
3.45686 | 0.78575 | 0.06374
2.73547 | 0.79235 | 0.05656
2.16054 | 0.79697 | 0.05146
1.70952 | 0.80143 | 0.04861
1.35352 | 0.80535 | 0.04553
1.07079 | 0.80951 | 0.04532
0.84734 | 0.81337 | 0.04603
0.67072 | 0.81631 | 0.04814
0.53067 | 0.81961 | 0.0504
0.41976 | 0.82484 | 0.05388
0.33183 | 0.83009 | 0.0597
0.26261 | 0.83532 | 0.0678
0.20791 | 0.84137 | 0.07721
0.16452 | 0.84923 | 0.08734
0.13007 | 0.86032 | 0.10088
0.10309 | 0.87217 | 0.11984
0.08153 | 0.88366 | 0.14245
0.06443 | 0.89616 | 0.16838
0.05102 | 0.91073 | 0.1886
0.04042 | 0.93383 | 0.21419
0.03192 | 0.96247 | 0.24608
0.02528 | 0.99315 | 0.28005
0.01999 | 1.03154 | 0.31356