## Sheet1
20004.453 | 0.29834 | -0.0152
15829.126 | 0.30563 | 0.00079
12516.703 | 0.31454 | 0.01231
9909.4424 | 0.32266 | 0.02145
7835.48 | 0.32983 | 0.02819
6217.2461 | 0.33886 | 0.03449
4905.291 | 0.34666 | 0.0404
3881.2737 | 0.35396 | 0.04638
3070.9827 | 0.36287 | 0.05056
2430.7778 | 0.37236 | 0.0548
1923.1537 | 0.38028 | 0.05875
1522.4358 | 0.39097 | 0.06268
1203.8446 | 0.3997 | 0.06542
952.86591 | 0.40917 | 0.06968
754.27557 | 0.41994 | 0.07513
596.71857 | 0.43147 | 0.07832
471.96338 | 0.4423 | 0.08272
373.20856 | 0.456 | 0.08625
295.47278 | 0.46742 | 0.0915
233.87738 | 0.48117 | 0.09725
185.05922 | 0.49546 | 0.10068
146.35823 | 0.50886 | 0.10544
115.77804 | 0.52275 | 0.11166
91.6721 | 0.53919 | 0.11855
72.51701 | 0.554 | 0.12618
57.36816 | 0.57179 | 0.13421
45.3629 | 0.58922 | 0.14473
35.93134 | 0.61008 | 0.15609
28.40909 | 0.63208 | 0.1715
22.48202 | 0.65903 | 0.18633
17.79613 | 0.69227 | 0.2031
14.06813 | 0.72979 | 0.21749
11.1448 | 0.77317 | 0.22407
8.81772 | 0.81898 | 0.22823
6.97545 | 0.86789 | 0.22093
5.5173 | 0.90701 | 0.207
4.36941 | 0.94491 | 0.1907
3.45686 | 0.97339 | 0.17028
2.73547 | 0.99807 | 0.14892
2.16054 | 1.01897 | 0.13035
1.70952 | 1.03155 | 0.1147
1.35352 | 1.04184 | 0.10103
1.07079 | 1.05037 | 0.08912
0.84734 | 1.05731 | 0.08217
0.67072 | 1.06373 | 0.07734
0.53067 | 1.06808 | 0.07507
0.41976 | 1.07329 | 0.07551
0.33183 | 1.07996 | 0.07722
0.26261 | 1.08662 | 0.08458
0.20791 | 1.09264 | 0.09418
0.16452 | 1.09919 | 0.105
0.13007 | 1.10936 | 0.11717
0.10309 | 1.12396 | 0.13455
0.08153 | 1.13977 | 0.15918
0.06443 | 1.15637 | 0.18805
0.05102 | 1.17308 | 0.21446
0.04042 | 1.20114 | 0.24316
0.03192 | 1.23878 | 0.28146
0.02528 | 1.27713 | 0.32816
0.01999 | 1.31471 | 0.37425