## Sheet1
20004.453 | 0.76707 | -0.00859
15829.126 | 0.77736 | 0.00502
12516.703 | 0.78536 | 0.01543
9909.4424 | 0.79354 | 0.02636
7835.48 | 0.80284 | 0.03011
6217.2461 | 0.81063 | 0.03799
4905.291 | 0.82074 | 0.03924
3881.2737 | 0.82631 | 0.04494
3070.9827 | 0.83362 | 0.04634
2430.7778 | 0.84367 | 0.04861
1923.1537 | 0.84989 | 0.05119
1522.4358 | 0.85889 | 0.05262
1203.8446 | 0.867 | 0.05559
952.86591 | 0.87644 | 0.05852
754.27557 | 0.88412 | 0.06093
596.71857 | 0.89304 | 0.06265
471.96338 | 0.90231 | 0.06589
373.20856 | 0.9092 | 0.06989
295.47278 | 0.92078 | 0.07228
233.87738 | 0.93151 | 0.0758
185.05922 | 0.94484 | 0.08112
146.35823 | 0.95313 | 0.08631
115.77804 | 0.96603 | 0.0934
91.6721 | 0.97713 | 0.09821
72.51701 | 0.99035 | 0.10626
57.36816 | 1.00428 | 0.11293
45.3629 | 1.01781 | 0.12181
35.93134 | 1.03697 | 0.13708
28.40909 | 1.05597 | 0.15034
22.48202 | 1.08112 | 0.16686
17.79613 | 1.11404 | 0.17835
14.06813 | 1.14657 | 0.18121
11.1448 | 1.18346 | 0.19779
8.81772 | 1.21751 | 0.18548
6.97545 | 1.2665 | 0.17663
5.5173 | 1.30157 | 0.17964
4.36941 | 1.31655 | 0.16514
3.45686 | 1.33135 | 0.13801
2.73547 | 1.35735 | 0.1028
2.16054 | 1.39166 | 0.08253
1.70952 | 1.41974 | 0.08397
1.35352 | 1.42875 | 0.09941
1.07079 | 1.41271 | 0.11279
0.84734 | 1.38272 | 0.10866
0.67072 | 1.35631 | 0.08486
0.53067 | 1.34726 | 0.03782
0.41976 | 1.37117 | -0.0077
0.33183 | 1.4243 | -0.02971
0.26261 | 1.48909 | -0.00894
0.20791 | 1.53592 | 0.0565
0.16452 | 1.538 | 0.1524
0.13007 | 1.47968 | 0.24547
0.10309 | 1.37163 | 0.29058
0.08153 | 1.24905 | 0.25752
0.06443 | 1.16947 | 0.15903
0.05102 | 1.18599 | -0.02369
0.04042 | 1.35598 | -0.18976
0.03192 | 1.65558 | -0.22723
0.02528 | 1.98206 | -0.05388
0.01999 | 2.1949 | 0.32447