## Sheet1
20004.453 | 0.73794 | -0.01733
15829.126 | 0.74591 | -0.00185
12516.703 | 0.75434 | 0.00852
9909.4424 | 0.76126 | 0.01723
7835.48 | 0.77096 | 0.02419
6217.2461 | 0.77602 | 0.03171
4905.291 | 0.78523 | 0.03305
3881.2737 | 0.7918 | 0.03796
3070.9827 | 0.79827 | 0.03969
2430.7778 | 0.80556 | 0.04335
1923.1537 | 0.81227 | 0.04483
1522.4358 | 0.81943 | 0.04844
1203.8446 | 0.82706 | 0.04891
952.86591 | 0.83439 | 0.05203
754.27557 | 0.84077 | 0.05417
596.71857 | 0.85022 | 0.05661
471.96338 | 0.85716 | 0.0589
373.20856 | 0.86619 | 0.06321
295.47278 | 0.87496 | 0.06545
233.87738 | 0.88528 | 0.07171
185.05922 | 0.89413 | 0.07474
146.35823 | 0.90467 | 0.08049
115.77804 | 0.91523 | 0.08565
91.6721 | 0.92977 | 0.09392
72.51701 | 0.94453 | 0.10247
57.36816 | 0.96232 | 0.10958
45.3629 | 0.98184 | 0.11588
35.93134 | 1.00393 | 0.11829
28.40909 | 1.02874 | 0.1207
22.48202 | 1.05214 | 0.11788
17.79613 | 1.073 | 0.11293
14.06813 | 1.09662 | 0.10423
11.1448 | 1.10961 | 0.09265
8.81772 | 1.12537 | 0.08091
6.97545 | 1.13474 | 0.07178
5.5173 | 1.14156 | 0.06251
4.36941 | 1.1467 | 0.05444
3.45686 | 1.15601 | 0.04577
2.73547 | 1.16339 | 0.04281
2.16054 | 1.16702 | 0.04478
1.70952 | 1.16669 | 0.04642
1.35352 | 1.1632 | 0.04539
1.07079 | 1.16201 | 0.04008
0.84734 | 1.16501 | 0.03258
0.67072 | 1.17358 | 0.02708
0.53067 | 1.19148 | 0.02622
0.41976 | 1.21161 | 0.03862
0.33183 | 1.22659 | 0.06552
0.26261 | 1.22481 | 0.10085
0.20791 | 1.20282 | 0.13049
0.16452 | 1.16737 | 0.1397
0.13007 | 1.13395 | 0.11779
0.10309 | 1.12804 | 0.06719
0.08153 | 1.17247 | 0.00511
0.06443 | 1.26767 | -0.03347
0.05102 | 1.43389 | -0.00761
0.04042 | 1.60216 | 0.14019
0.03192 | 1.67759 | 0.40748
0.02528 | 1.57438 | 0.71321
0.01999 | 1.26102 | 0.92827