## Sheet1
20004.453 | 0.72934 | -0.0238
15829.126 | 0.73595 | -0.00848
12516.703 | 0.74216 | 0.00219
9909.4424 | 0.74946 | 0.0121
7835.48 | 0.75708 | 0.01975
6217.2461 | 0.76466 | 0.02416
4905.291 | 0.77038 | 0.02913
3881.2737 | 0.77618 | 0.03349
3070.9827 | 0.78402 | 0.03838
2430.7778 | 0.78979 | 0.04057
1923.1537 | 0.79755 | 0.04226
1522.4358 | 0.80361 | 0.04464
1203.8446 | 0.8113 | 0.0487
952.86591 | 0.81889 | 0.05129
754.27557 | 0.82569 | 0.05305
596.71857 | 0.83346 | 0.05602
471.96338 | 0.84204 | 0.05754
373.20856 | 0.84967 | 0.06135
295.47278 | 0.85928 | 0.06667
233.87738 | 0.86848 | 0.07073
185.05922 | 0.87698 | 0.07568
146.35823 | 0.88889 | 0.08137
115.77804 | 0.89986 | 0.08812
91.6721 | 0.91102 | 0.09444
72.51701 | 0.92676 | 0.1015
57.36816 | 0.94309 | 0.10826
45.3629 | 0.96306 | 0.11691
35.93134 | 0.98619 | 0.12267
28.40909 | 1.00929 | 0.1263
22.48202 | 1.03643 | 0.12444
17.79613 | 1.06046 | 0.11921
14.06813 | 1.08272 | 0.11092
11.1448 | 1.09854 | 0.09952
8.81772 | 1.1137 | 0.08806
6.97545 | 1.12771 | 0.07623
5.5173 | 1.13494 | 0.07067
4.36941 | 1.14127 | 0.06019
3.45686 | 1.14633 | 0.05158
2.73547 | 1.15169 | 0.04474
2.16054 | 1.15756 | 0.04012
1.70952 | 1.16326 | 0.03884
1.35352 | 1.16673 | 0.04177
1.07079 | 1.16649 | 0.04457
0.84734 | 1.16534 | 0.04592
0.67072 | 1.1642 | 0.0453
0.53067 | 1.16637 | 0.04289
0.41976 | 1.17332 | 0.04091
0.33183 | 1.18509 | 0.04352
0.26261 | 1.19993 | 0.05299
0.20791 | 1.21314 | 0.07076
0.16452 | 1.22064 | 0.09462
0.13007 | 1.2203 | 0.11822
0.10309 | 1.21593 | 0.13528
0.08153 | 1.21677 | 0.1446
0.06443 | 1.22627 | 0.15417
0.05102 | 1.24658 | 0.16236
0.04042 | 1.27775 | 0.17598
0.03192 | 1.32255 | 0.19864
0.02528 | 1.37489 | 0.23908
0.01999 | 1.42384 | 0.29986