## Sheet1
20004.453 | 0.71548 | -0.02265
15829.126 | 0.72358 | -0.01053
12516.703 | 0.72907 | 0.00267
9909.4424 | 0.73479 | 0.01109
7835.48 | 0.74279 | 0.01806
6217.2461 | 0.74815 | 0.02507
4905.291 | 0.75486 | 0.02914
3881.2737 | 0.76136 | 0.03322
3070.9827 | 0.76912 | 0.03809
2430.7778 | 0.7761 | 0.04092
1923.1537 | 0.78214 | 0.04101
1522.4358 | 0.78916 | 0.04518
1203.8446 | 0.7964 | 0.04786
952.86591 | 0.8037 | 0.04886
754.27557 | 0.81092 | 0.05276
596.71857 | 0.81835 | 0.05584
471.96338 | 0.82755 | 0.05958
373.20856 | 0.83455 | 0.06213
295.47278 | 0.84459 | 0.06483
233.87738 | 0.85242 | 0.06999
185.05922 | 0.86281 | 0.07622
146.35823 | 0.87261 | 0.07996
115.77804 | 0.88451 | 0.08742
91.6721 | 0.89712 | 0.09309
72.51701 | 0.912 | 0.10083
57.36816 | 0.92918 | 0.10981
45.3629 | 0.94733 | 0.11621
35.93134 | 0.96992 | 0.11975
28.40909 | 0.99524 | 0.12449
22.48202 | 1.02009 | 0.12323
17.79613 | 1.04412 | 0.11641
14.06813 | 1.06491 | 0.10726
11.1448 | 1.08214 | 0.09692
8.81772 | 1.09745 | 0.08649
6.97545 | 1.10698 | 0.07431
5.5173 | 1.11576 | 0.06295
4.36941 | 1.12516 | 0.05629
3.45686 | 1.1301 | 0.05238
2.73547 | 1.13305 | 0.04754
2.16054 | 1.13455 | 0.04275
1.70952 | 1.13668 | 0.03861
1.35352 | 1.14101 | 0.03391
1.07079 | 1.1481 | 0.03259
0.84734 | 1.15616 | 0.03558
0.67072 | 1.16156 | 0.04289
0.53067 | 1.1631 | 0.053
0.41976 | 1.16027 | 0.06153
0.33183 | 1.1567 | 0.06549
0.26261 | 1.15666 | 0.06624
0.20791 | 1.16333 | 0.06588
0.16452 | 1.17706 | 0.06915
0.13007 | 1.1966 | 0.07812
0.10309 | 1.22011 | 0.0973
0.08153 | 1.24163 | 0.12864
0.06443 | 1.25772 | 0.16529
0.05102 | 1.26058 | 0.20408
0.04042 | 1.25999 | 0.23064
0.03192 | 1.26906 | 0.248
0.02528 | 1.29265 | 0.26133
0.01999 | 1.33148 | 0.27808