## Sheet1
20004.453 | 0.71126 | -0.02405
15829.126 | 0.71855 | -0.01019
12516.703 | 0.72606 | 0.00147
9909.4424 | 0.73164 | 0.0109
7835.48 | 0.73952 | 0.01844
6217.2461 | 0.7466 | 0.02456
4905.291 | 0.75307 | 0.02932
3881.2737 | 0.75932 | 0.03421
3070.9827 | 0.76417 | 0.03778
2430.7778 | 0.77225 | 0.03943
1923.1537 | 0.77861 | 0.04261
1522.4358 | 0.78631 | 0.04426
1203.8446 | 0.79301 | 0.04574
952.86591 | 0.80023 | 0.05041
754.27557 | 0.80711 | 0.05373
596.71857 | 0.81554 | 0.05612
471.96338 | 0.82423 | 0.05939
373.20856 | 0.83172 | 0.06237
295.47278 | 0.84204 | 0.06713
233.87738 | 0.84966 | 0.07022
185.05922 | 0.86125 | 0.07529
146.35823 | 0.86967 | 0.07954
115.77804 | 0.88287 | 0.08596
91.6721 | 0.89482 | 0.09414
72.51701 | 0.90819 | 0.10259
57.36816 | 0.92614 | 0.10977
45.3629 | 0.94386 | 0.11717
35.93134 | 0.96793 | 0.12257
28.40909 | 0.99263 | 0.12623
22.48202 | 1.01761 | 0.12383
17.79613 | 1.04147 | 0.11906
14.06813 | 1.0648 | 0.1096
11.1448 | 1.08224 | 0.09966
8.81772 | 1.09633 | 0.08668
6.97545 | 1.10804 | 0.07566
5.5173 | 1.11695 | 0.0664
4.36941 | 1.12341 | 0.05815
3.45686 | 1.12859 | 0.05089
2.73547 | 1.13309 | 0.04481
2.16054 | 1.13674 | 0.04166
1.70952 | 1.14065 | 0.03943
1.35352 | 1.14349 | 0.03777
1.07079 | 1.14589 | 0.03775
0.84734 | 1.14926 | 0.03838
0.67072 | 1.15214 | 0.03984
0.53067 | 1.15601 | 0.04392
0.41976 | 1.15938 | 0.0492
0.33183 | 1.16286 | 0.05517
0.26261 | 1.16746 | 0.06142
0.20791 | 1.17501 | 0.06994
0.16452 | 1.18187 | 0.08124
0.13007 | 1.18932 | 0.09458
0.10309 | 1.19911 | 0.10819
0.08153 | 1.21421 | 0.12491
0.06443 | 1.23153 | 0.14726
0.05102 | 1.2493 | 0.17606
0.04042 | 1.26531 | 0.2053
0.03192 | 1.28547 | 0.23101
0.02528 | 1.31424 | 0.25864
0.01999 | 1.35015 | 0.29167