## Sheet1
20004.453 | 0.76858 | -0.0073
15829.126 | 0.77727 | 0.00458
12516.703 | 0.78856 | 0.01588
9909.4424 | 0.79504 | 0.02434
7835.48 | 0.80492 | 0.02984
6217.2461 | 0.81398 | 0.03473
4905.291 | 0.82049 | 0.03923
3881.2737 | 0.82875 | 0.04347
3070.9827 | 0.83632 | 0.04573
2430.7778 | 0.84477 | 0.04954
1923.1537 | 0.85248 | 0.05123
1522.4358 | 0.85852 | 0.05132
1203.8446 | 0.86717 | 0.05505
952.86591 | 0.87489 | 0.05887
754.27557 | 0.88442 | 0.0607
596.71857 | 0.89294 | 0.06238
471.96338 | 0.90298 | 0.06511
373.20856 | 0.91337 | 0.07087
295.47278 | 0.92157 | 0.07258
233.87738 | 0.9316 | 0.07529
185.05922 | 0.94132 | 0.081
146.35823 | 0.95195 | 0.08591
115.77804 | 0.96474 | 0.09159
91.6721 | 0.97439 | 0.09995
72.51701 | 0.98981 | 0.10553
57.36816 | 1.00282 | 0.11662
45.3629 | 1.01903 | 0.1274
35.93134 | 1.03426 | 0.13905
28.40909 | 1.05585 | 0.154
22.48202 | 1.08091 | 0.16781
17.79613 | 1.10848 | 0.18351
14.06813 | 1.14502 | 0.19857
11.1448 | 1.18408 | 0.20701
8.81772 | 1.22447 | 0.21054
6.97545 | 1.2673 | 0.21012
5.5173 | 1.30826 | 0.19724
4.36941 | 1.34294 | 0.18705
3.45686 | 1.37371 | 0.16766
2.73547 | 1.40152 | 0.15119
2.16054 | 1.42118 | 0.13388
1.70952 | 1.43577 | 0.1176
1.35352 | 1.44779 | 0.10378
1.07079 | 1.45728 | 0.09357
0.84734 | 1.46506 | 0.08723
0.67072 | 1.4717 | 0.08273
0.53067 | 1.47761 | 0.07883
0.41976 | 1.48537 | 0.07997
0.33183 | 1.49211 | 0.08442
0.26261 | 1.49829 | 0.09058
0.20791 | 1.50509 | 0.09826
0.16452 | 1.51576 | 0.10729
0.13007 | 1.52862 | 0.12154
0.10309 | 1.54204 | 0.14087
0.08153 | 1.555 | 0.16178
0.06443 | 1.57336 | 0.18431
0.05102 | 1.60156 | 0.20637
0.04042 | 1.635 | 0.23967
0.03192 | 1.66666 | 0.27914
0.02528 | 1.69802 | 0.31397
0.01999 | 1.74117 | 0.3422