## Sheet1
20004.453 | 0.77239 | -0.00959
15829.126 | 0.78229 | 0.0046
12516.703 | 0.79241 | 0.01611
9909.4424 | 0.80002 | 0.02417
7835.48 | 0.80899 | 0.03091
6217.2461 | 0.81803 | 0.03567
4905.291 | 0.82653 | 0.03971
3881.2737 | 0.83332 | 0.04401
3070.9827 | 0.84076 | 0.04642
2430.7778 | 0.84957 | 0.04797
1923.1537 | 0.85632 | 0.05117
1522.4358 | 0.86481 | 0.05291
1203.8446 | 0.8727 | 0.05569
952.86591 | 0.8818 | 0.05701
754.27557 | 0.88838 | 0.05976
596.71857 | 0.8979 | 0.06475
471.96338 | 0.90808 | 0.0662
373.20856 | 0.91817 | 0.06951
295.47278 | 0.92668 | 0.07379
233.87738 | 0.93588 | 0.07722
185.05922 | 0.94722 | 0.08021
146.35823 | 0.95839 | 0.08597
115.77804 | 0.96823 | 0.0927
91.6721 | 0.98031 | 0.09868
72.51701 | 0.99332 | 0.10636
57.36816 | 1.00725 | 0.116
45.3629 | 1.02182 | 0.12655
35.93134 | 1.0385 | 0.13862
28.40909 | 1.06004 | 0.1521
22.48202 | 1.08355 | 0.17005
17.79613 | 1.11363 | 0.1842
14.06813 | 1.14861 | 0.19756
11.1448 | 1.18722 | 0.20762
8.81772 | 1.22865 | 0.21191
6.97545 | 1.26975 | 0.2052
5.5173 | 1.31199 | 0.20062
4.36941 | 1.34629 | 0.18418
3.45686 | 1.38032 | 0.16753
2.73547 | 1.40269 | 0.15056
2.16054 | 1.42262 | 0.13119
1.70952 | 1.43929 | 0.11562
1.35352 | 1.45129 | 0.10399
1.07079 | 1.46017 | 0.09422
0.84734 | 1.46762 | 0.08688
0.67072 | 1.4743 | 0.0816
0.53067 | 1.48155 | 0.07928
0.41976 | 1.48785 | 0.08065
0.33183 | 1.49314 | 0.08406
0.26261 | 1.5004 | 0.08833
0.20791 | 1.50979 | 0.09665
0.16452 | 1.52037 | 0.10957
0.13007 | 1.53076 | 0.12637
0.10309 | 1.54137 | 0.14219
0.08153 | 1.55763 | 0.15872
0.06443 | 1.57967 | 0.18115
0.05102 | 1.60533 | 0.20955
0.04042 | 1.63006 | 0.24075
0.03192 | 1.66056 | 0.2694
0.02528 | 1.70475 | 0.30042
0.01999 | 1.75874 | 0.34223