## Sheet1
20004.453 | 0.73749 | -0.00983
15829.126 | 0.74854 | 0.00423
12516.703 | 0.75613 | 0.01607
9909.4424 | 0.7661 | 0.02244
7835.48 | 0.77414 | 0.02958
6217.2461 | 0.7831 | 0.0351
4905.291 | 0.78895 | 0.03738
3881.2737 | 0.79615 | 0.04267
3070.9827 | 0.80653 | 0.04484
2430.7778 | 0.81307 | 0.04783
1923.1537 | 0.821 | 0.05099
1522.4358 | 0.82905 | 0.05267
1203.8446 | 0.83672 | 0.05452
952.86591 | 0.84566 | 0.05777
754.27557 | 0.85316 | 0.05944
596.71857 | 0.86253 | 0.06331
471.96338 | 0.87156 | 0.067
373.20856 | 0.88155 | 0.07022
295.47278 | 0.89268 | 0.07423
233.87738 | 0.90167 | 0.07644
185.05922 | 0.91074 | 0.08156
146.35823 | 0.92251 | 0.08725
115.77804 | 0.93367 | 0.09061
91.6721 | 0.94674 | 0.09844
72.51701 | 0.95865 | 0.1077
57.36816 | 0.97145 | 0.11552
45.3629 | 0.98782 | 0.12796
35.93134 | 1.00425 | 0.13882
28.40909 | 1.02514 | 0.15378
22.48202 | 1.05069 | 0.16997
17.79613 | 1.07875 | 0.18379
14.06813 | 1.11407 | 0.19923
11.1448 | 1.15445 | 0.20571
8.81772 | 1.19509 | 0.21
6.97545 | 1.23667 | 0.20559
5.5173 | 1.27709 | 0.19646
4.36941 | 1.30896 | 0.18262
3.45686 | 1.3413 | 0.16398
2.73547 | 1.36503 | 0.14724
2.16054 | 1.38288 | 0.1298
1.70952 | 1.39842 | 0.11334
1.35352 | 1.4102 | 0.10153
1.07079 | 1.41971 | 0.0914
0.84734 | 1.42648 | 0.08523
0.67072 | 1.43268 | 0.08002
0.53067 | 1.4402 | 0.07759
0.41976 | 1.44665 | 0.07916
0.33183 | 1.45211 | 0.08289
0.26261 | 1.45822 | 0.08879
0.20791 | 1.46721 | 0.09557
0.16452 | 1.47778 | 0.10723
0.13007 | 1.49024 | 0.12423
0.10309 | 1.50085 | 0.1426
0.08153 | 1.51501 | 0.16047
0.06443 | 1.53527 | 0.18137
0.05102 | 1.56342 | 0.20613
0.04042 | 1.59039 | 0.23879
0.03192 | 1.61874 | 0.27125
0.02528 | 1.6581 | 0.30012
0.01999 | 1.71108 | 0.3367