## Sheet1
20004.453 | 0.73813 | -0.00942
15829.126 | 0.74689 | 0.00508
12516.703 | 0.75615 | 0.01624
9909.4424 | 0.76511 | 0.02384
7835.48 | 0.77273 | 0.03023
6217.2461 | 0.78177 | 0.03462
4905.291 | 0.78912 | 0.03855
3881.2737 | 0.79568 | 0.04337
3070.9827 | 0.80315 | 0.04564
2430.7778 | 0.81221 | 0.04634
1923.1537 | 0.81891 | 0.05083
1522.4358 | 0.82636 | 0.05245
1203.8446 | 0.83622 | 0.05562
952.86591 | 0.84468 | 0.05767
754.27557 | 0.85199 | 0.06043
596.71857 | 0.86038 | 0.06374
471.96338 | 0.86877 | 0.06587
373.20856 | 0.87891 | 0.06942
295.47278 | 0.88804 | 0.07255
233.87738 | 0.90022 | 0.07632
185.05922 | 0.9092 | 0.08102
146.35823 | 0.92036 | 0.08635
115.77804 | 0.93191 | 0.0912
91.6721 | 0.94265 | 0.09898
72.51701 | 0.95712 | 0.10651
57.36816 | 0.97195 | 0.11536
45.3629 | 0.98618 | 0.12659
35.93134 | 1.00319 | 0.13972
28.40909 | 1.02424 | 0.15399
22.48202 | 1.04751 | 0.16909
17.79613 | 1.0775 | 0.18437
14.06813 | 1.11117 | 0.19627
11.1448 | 1.15064 | 0.20491
8.81772 | 1.19172 | 0.20986
6.97545 | 1.23575 | 0.20233
5.5173 | 1.27116 | 0.19618
4.36941 | 1.30847 | 0.18
3.45686 | 1.33927 | 0.1648
2.73547 | 1.36194 | 0.14713
2.16054 | 1.38152 | 0.1281
1.70952 | 1.39719 | 0.11368
1.35352 | 1.4085 | 0.10206
1.07079 | 1.41707 | 0.09168
0.84734 | 1.42445 | 0.08401
0.67072 | 1.43172 | 0.07983
0.53067 | 1.43845 | 0.07896
0.41976 | 1.44315 | 0.07949
0.33183 | 1.44972 | 0.08199
0.26261 | 1.45797 | 0.08719
0.20791 | 1.46725 | 0.09672
0.16452 | 1.47572 | 0.11016
0.13007 | 1.4848 | 0.12432
0.10309 | 1.49792 | 0.13848
0.08153 | 1.51641 | 0.15681
0.06443 | 1.53812 | 0.18128
0.05102 | 1.55878 | 0.21072
0.04042 | 1.58346 | 0.23719
0.03192 | 1.62036 | 0.26502
0.02528 | 1.66622 | 0.30234
0.01999 | 1.71397 | 0.34888