## Sheet1
20004.453 | 0.73797 | -0.00968
15829.126 | 0.74613 | 0.00497
12516.703 | 0.75721 | 0.01469
9909.4424 | 0.76478 | 0.02419
7835.48 | 0.77422 | 0.0302
6217.2461 | 0.78147 | 0.03446
4905.291 | 0.78942 | 0.03903
3881.2737 | 0.79852 | 0.04288
3070.9827 | 0.80488 | 0.04489
2430.7778 | 0.81288 | 0.04864
1923.1537 | 0.82077 | 0.04931
1522.4358 | 0.8289 | 0.05291
1203.8446 | 0.83655 | 0.05551
952.86591 | 0.84602 | 0.0587
754.27557 | 0.85195 | 0.06051
596.71857 | 0.86102 | 0.063
471.96338 | 0.87176 | 0.06539
373.20856 | 0.88 | 0.06956
295.47278 | 0.88926 | 0.07313
233.87738 | 0.89999 | 0.077
185.05922 | 0.91094 | 0.08115
146.35823 | 0.92 | 0.08557
115.77804 | 0.93264 | 0.09185
91.6721 | 0.94384 | 0.09916
72.51701 | 0.95764 | 0.10542
57.36816 | 0.9725 | 0.1171
45.3629 | 0.98708 | 0.12842
35.93134 | 1.00472 | 0.13891
28.40909 | 1.02455 | 0.15384
22.48202 | 1.04934 | 0.1699
17.79613 | 1.07986 | 0.18375
14.06813 | 1.11319 | 0.19804
11.1448 | 1.15198 | 0.2063
8.81772 | 1.19339 | 0.20928
6.97545 | 1.23702 | 0.20418
5.5173 | 1.27328 | 0.19674
4.36941 | 1.30972 | 0.18002
3.45686 | 1.33995 | 0.16533
2.73547 | 1.36259 | 0.14688
2.16054 | 1.38306 | 0.12809
1.70952 | 1.398 | 0.11342
1.35352 | 1.40914 | 0.10152
1.07079 | 1.41753 | 0.09187
0.84734 | 1.42558 | 0.0841
0.67072 | 1.43244 | 0.08001
0.53067 | 1.43863 | 0.07826
0.41976 | 1.44405 | 0.07896
0.33183 | 1.45006 | 0.08178
0.26261 | 1.4584 | 0.087
0.20791 | 1.46757 | 0.09663
0.16452 | 1.47618 | 0.10975
0.13007 | 1.4855 | 0.12456
0.10309 | 1.49781 | 0.13791
0.08153 | 1.51669 | 0.15651
0.06443 | 1.53851 | 0.18079
0.05102 | 1.55918 | 0.21039
0.04042 | 1.58291 | 0.23721
0.03192 | 1.61983 | 0.2648
0.02528 | 1.66614 | 0.30196
0.01999 | 1.71334 | 0.34723