## Sheet1
20004.453 | 0.37697 | -0.04042
15829.126 | 0.38337 | -0.0183
12516.703 | 0.39005 | -0.00195
9909.4424 | 0.3961 | 0.0098
7835.48 | 0.40308 | 0.0227
6217.2461 | 0.41145 | 0.0326
4905.291 | 0.42005 | 0.04082
3881.2737 | 0.42827 | 0.04954
3070.9827 | 0.43971 | 0.05542
2430.7778 | 0.44875 | 0.06363
1923.1537 | 0.45837 | 0.07084
1522.4358 | 0.46704 | 0.07799
1203.8446 | 0.48036 | 0.08283
952.86591 | 0.49219 | 0.09217
754.27557 | 0.50679 | 0.09703
596.71857 | 0.52022 | 0.10533
471.96338 | 0.53707 | 0.11224
373.20856 | 0.55576 | 0.12187
295.47278 | 0.57582 | 0.12826
233.87738 | 0.5936 | 0.13576
185.05922 | 0.61399 | 0.14347
146.35823 | 0.63658 | 0.15201
115.77804 | 0.65962 | 0.16235
91.6721 | 0.68386 | 0.16813
72.51701 | 0.70911 | 0.17689
57.36816 | 0.73559 | 0.18373
45.3629 | 0.76106 | 0.1924
35.93134 | 0.79154 | 0.20871
28.40909 | 0.81723 | 0.21744
22.48202 | 0.85159 | 0.23306
17.79613 | 0.89314 | 0.25065
14.06813 | 0.94053 | 0.25218
11.1448 | 0.98121 | 0.27268
8.81772 | 1.03476 | 0.25915
6.97545 | 1.10363 | 0.25403
5.5173 | 1.14088 | 0.26235
4.36941 | 1.16862 | 0.23636
3.45686 | 1.20207 | 0.19295
2.73547 | 1.25055 | 0.15115
2.16054 | 1.30264 | 0.13397
1.70952 | 1.3335 | 0.14356
1.35352 | 1.33085 | 0.16148
1.07079 | 1.2986 | 0.16279
0.84734 | 1.25576 | 0.13164
0.67072 | 1.23207 | 0.07686
0.53067 | 1.24871 | 0.00077
0.41976 | 1.31365 | -0.05348
0.33183 | 1.41064 | -0.0516
0.26261 | 1.49379 | 0.02094
0.20791 | 1.51872 | 0.14539
0.16452 | 1.45436 | 0.2759
0.13007 | 1.30929 | 0.34999
0.10309 | 1.14263 | 0.32037
0.08153 | 1.02824 | 0.18492
0.06443 | 1.0141 | 0.01445
0.05102 | 1.15059 | -0.18314
0.04042 | 1.43472 | -0.26799
0.03192 | 1.77024 | -0.14235
0.02528 | 1.97804 | 0.18513
0.01999 | 1.92591 | 0.5462