## Sheet1
20004.453 | 0.35943 | -0.0465
15829.126 | 0.36413 | -0.02609
12516.703 | 0.36953 | -0.00895
9909.4424 | 0.37582 | 0.00455
7835.48 | 0.3833 | 0.01736
6217.2461 | 0.39032 | 0.02723
4905.291 | 0.39761 | 0.03614
3881.2737 | 0.40598 | 0.04709
3070.9827 | 0.4142 | 0.054
2430.7778 | 0.42611 | 0.05938
1923.1537 | 0.43738 | 0.06954
1522.4358 | 0.44785 | 0.07447
1203.8446 | 0.46071 | 0.08075
952.86591 | 0.47177 | 0.08826
754.27557 | 0.48449 | 0.09434
596.71857 | 0.50098 | 0.10306
471.96338 | 0.51575 | 0.10807
373.20856 | 0.5325 | 0.1158
295.47278 | 0.55028 | 0.12351
233.87738 | 0.56852 | 0.12855
185.05922 | 0.58869 | 0.13625
146.35823 | 0.60887 | 0.14352
115.77804 | 0.63157 | 0.15141
91.6721 | 0.65487 | 0.16011
72.51701 | 0.67941 | 0.16812
57.36816 | 0.70587 | 0.1768
45.3629 | 0.73367 | 0.1852
35.93134 | 0.76672 | 0.19028
28.40909 | 0.79968 | 0.19917
22.48202 | 0.83873 | 0.20004
17.79613 | 0.87564 | 0.19695
14.06813 | 0.91395 | 0.18931
11.1448 | 0.94729 | 0.17786
8.81772 | 0.9764 | 0.16203
6.97545 | 1.00063 | 0.14415
5.5173 | 1.02227 | 0.12788
4.36941 | 1.03685 | 0.11593
3.45686 | 1.04706 | 0.10154
2.73547 | 1.05551 | 0.08791
2.16054 | 1.06453 | 0.07599
1.70952 | 1.07557 | 0.06704
1.35352 | 1.08664 | 0.06341
1.07079 | 1.09534 | 0.06646
0.84734 | 1.09814 | 0.07155
0.67072 | 1.09807 | 0.07509
0.53067 | 1.09472 | 0.07422
0.41976 | 1.09497 | 0.07007
0.33183 | 1.10155 | 0.0647
0.26261 | 1.11585 | 0.06255
0.20791 | 1.13738 | 0.06835
0.16452 | 1.16089 | 0.08702
0.13007 | 1.17915 | 0.11796
0.10309 | 1.18436 | 0.15574
0.08153 | 1.17754 | 0.18908
0.06443 | 1.17201 | 0.21379
0.05102 | 1.17302 | 0.22517
0.04042 | 1.19228 | 0.23489
0.03192 | 1.22797 | 0.25212
0.02528 | 1.28017 | 0.27864
0.01999 | 1.34942 | 0.3207