## Sheet1
20004.453 | 0.36294 | -0.04685
15829.126 | 0.36607 | -0.02509
12516.703 | 0.37341 | -0.00882
9909.4424 | 0.3806 | 0.0056
7835.48 | 0.38512 | 0.01823
6217.2461 | 0.39343 | 0.02917
4905.291 | 0.4017 | 0.03717
3881.2737 | 0.40831 | 0.047
3070.9827 | 0.41781 | 0.05383
2430.7778 | 0.42799 | 0.0611
1923.1537 | 0.43815 | 0.06851
1522.4358 | 0.45025 | 0.07592
1203.8446 | 0.46145 | 0.08228
952.86591 | 0.47587 | 0.08856
754.27557 | 0.48966 | 0.09535
596.71857 | 0.50367 | 0.10286
471.96338 | 0.51869 | 0.10876
373.20856 | 0.53537 | 0.11577
295.47278 | 0.5543 | 0.12293
233.87738 | 0.57191 | 0.12937
185.05922 | 0.59185 | 0.13682
146.35823 | 0.61263 | 0.14412
115.77804 | 0.63511 | 0.15057
91.6721 | 0.65917 | 0.16003
72.51701 | 0.68156 | 0.16764
57.36816 | 0.71016 | 0.17636
45.3629 | 0.73792 | 0.18193
35.93134 | 0.77064 | 0.19263
28.40909 | 0.80343 | 0.19669
22.48202 | 0.84088 | 0.19864
17.79613 | 0.87921 | 0.19689
14.06813 | 0.916 | 0.18852
11.1448 | 0.94806 | 0.17773
8.81772 | 0.97809 | 0.16137
6.97545 | 1.00461 | 0.14272
5.5173 | 1.02237 | 0.12859
4.36941 | 1.03694 | 0.11261
3.45686 | 1.04748 | 0.09691
2.73547 | 1.05896 | 0.084
2.16054 | 1.07128 | 0.07568
1.70952 | 1.08101 | 0.07285
1.35352 | 1.08487 | 0.07245
1.07079 | 1.0852 | 0.07117
0.84734 | 1.0857 | 0.06781
0.67072 | 1.08793 | 0.06355
0.53067 | 1.09434 | 0.05692
0.41976 | 1.10728 | 0.05385
0.33183 | 1.12436 | 0.05884
0.26261 | 1.14229 | 0.0726
0.20791 | 1.15352 | 0.09687
0.16452 | 1.15454 | 0.12408
0.13007 | 1.14702 | 0.14557
0.10309 | 1.13899 | 0.15637
0.08153 | 1.14044 | 0.15987
0.06443 | 1.15593 | 0.1675
0.05102 | 1.18465 | 0.17877
0.04042 | 1.22774 | 0.20088
0.03192 | 1.28311 | 0.24141
0.02528 | 1.33869 | 0.30673
0.01999 | 1.38048 | 0.38932