## Sheet1
20004.453 | 0.36143 | -0.04827
15829.126 | 0.36618 | -0.02641
12516.703 | 0.37377 | -0.00826
9909.4424 | 0.37876 | 0.00448
7835.48 | 0.38549 | 0.01749
6217.2461 | 0.39322 | 0.02844
4905.291 | 0.40042 | 0.03701
3881.2737 | 0.4086 | 0.04607
3070.9827 | 0.419 | 0.0532
2430.7778 | 0.42762 | 0.06196
1923.1537 | 0.43855 | 0.06974
1522.4358 | 0.4498 | 0.07811
1203.8446 | 0.46144 | 0.08191
952.86591 | 0.4755 | 0.08965
754.27557 | 0.48882 | 0.09615
596.71857 | 0.50499 | 0.10371
471.96338 | 0.51963 | 0.10999
373.20856 | 0.53688 | 0.11841
295.47278 | 0.55583 | 0.12511
233.87738 | 0.57381 | 0.13113
185.05922 | 0.59308 | 0.13928
146.35823 | 0.61443 | 0.14745
115.77804 | 0.63646 | 0.15478
91.6721 | 0.6602 | 0.16161
72.51701 | 0.68563 | 0.16937
57.36816 | 0.71285 | 0.17751
45.3629 | 0.74139 | 0.18841
35.93134 | 0.77284 | 0.19409
28.40909 | 0.80671 | 0.20036
22.48202 | 0.84595 | 0.20232
17.79613 | 0.88352 | 0.19856
14.06813 | 0.92145 | 0.19213
11.1448 | 0.95587 | 0.18042
8.81772 | 0.98626 | 0.16432
6.97545 | 1.01253 | 0.14695
5.5173 | 1.0301 | 0.13118
4.36941 | 1.0474 | 0.11307
3.45686 | 1.0608 | 0.10096
2.73547 | 1.07059 | 0.08902
2.16054 | 1.07915 | 0.07964
1.70952 | 1.08572 | 0.07236
1.35352 | 1.09241 | 0.06739
1.07079 | 1.09784 | 0.06326
0.84734 | 1.10323 | 0.06159
0.67072 | 1.10937 | 0.0617
0.53067 | 1.11479 | 0.0633
0.41976 | 1.12034 | 0.06662
0.33183 | 1.12634 | 0.07089
0.26261 | 1.13315 | 0.07673
0.20791 | 1.14163 | 0.08631
0.16452 | 1.14969 | 0.0997
0.13007 | 1.15673 | 0.1147
0.10309 | 1.16554 | 0.12974
0.08153 | 1.17877 | 0.14771
0.06443 | 1.1955 | 0.17181
0.05102 | 1.21431 | 0.20077
0.04042 | 1.23454 | 0.23109
0.03192 | 1.26527 | 0.26394
0.02528 | 1.30779 | 0.30629
0.01999 | 1.35429 | 0.36387