## Sheet1
20004.453 | 0.36064 | -0.0486
15829.126 | 0.36567 | -0.02646
12516.703 | 0.37309 | -0.00867
9909.4424 | 0.37856 | 0.00553
7835.48 | 0.38496 | 0.01835
6217.2461 | 0.39245 | 0.02889
4905.291 | 0.39883 | 0.03773
3881.2737 | 0.40551 | 0.04651
3070.9827 | 0.41559 | 0.05311
2430.7778 | 0.42814 | 0.0598
1923.1537 | 0.43747 | 0.06884
1522.4358 | 0.44956 | 0.07416
1203.8446 | 0.46197 | 0.08189
952.86591 | 0.47479 | 0.0902
754.27557 | 0.48912 | 0.09584
596.71857 | 0.50346 | 0.1037
471.96338 | 0.51896 | 0.11074
373.20856 | 0.53625 | 0.11701
295.47278 | 0.5525 | 0.1237
233.87738 | 0.5713 | 0.13143
185.05922 | 0.59223 | 0.13902
146.35823 | 0.61177 | 0.14671
115.77804 | 0.63447 | 0.15488
91.6721 | 0.65994 | 0.16393
72.51701 | 0.68445 | 0.1732
57.36816 | 0.70596 | 0.17942
45.3629 | 0.73259 | 0.18925
35.93134 | 0.77574 | 0.20036
28.40909 | 0.80348 | 0.21416
22.48202 | 0.84517 | 0.2182
17.79613 | 0.89723 | 0.21265
14.06813 | 0.91777 | 0.19128
11.1448 | 0.97911 | 0.20359
8.81772 | 0.97252 | 0.17292
6.97545 | 1.0255 | 0.12923
5.5173 | 1.08704 | 0.14069
4.36941 | 1.07808 | 0.16738
3.45686 | 1.03554 | 0.14383
2.73547 | 1.02636 | 0.07103
2.16054 | 1.07603 | -0.00184
1.70952 | 1.16773 | -0.01839
1.35352 | 1.24921 | 0.03986
1.07079 | 1.26472 | 0.15039
0.84734 | 1.19114 | 0.25231
0.67072 | 1.06597 | 0.28625
0.53067 | 0.9103 | 0.20091
0.41976 | 0.84184 | 0.00237
0.33183 | 0.94162 | -0.2312
0.26261 | 1.20582 | -0.36981
0.20791 | 1.55238 | -0.31019
0.16452 | 1.83499 | -0.02115
0.13007 | 1.90174 | 0.42436
0.10309 | 1.68197 | 0.84477
0.08153 | 1.23759 | 1.06187
0.06443 | 0.79393 | 0.99529
0.05102 | 0.42925 | 0.55234
0.04042 | 0.43932 | -0.13674
0.03192 | 0.97374 | -0.81332
0.02528 | 2.00245 | -1.08111
0.01999 | 3.21523 | -0.66628