## Sheet1
20004.453 | 0.36544 | -0.04559
15829.126 | 0.36618 | -0.02644
12516.703 | 0.37094 | -0.01016
9909.4424 | 0.37849 | 0.00443
7835.48 | 0.38652 | 0.01806
6217.2461 | 0.39091 | 0.02839
4905.291 | 0.39794 | 0.03688
3881.2737 | 0.40686 | 0.04421
3070.9827 | 0.41981 | 0.05266
2430.7778 | 0.42615 | 0.06097
1923.1537 | 0.43844 | 0.06604
1522.4358 | 0.4503 | 0.07502
1203.8446 | 0.46111 | 0.08125
952.86591 | 0.47393 | 0.08826
754.27557 | 0.4874 | 0.09468
596.71857 | 0.50268 | 0.10314
471.96338 | 0.51789 | 0.1093
373.20856 | 0.5341 | 0.11547
295.47278 | 0.55292 | 0.12316
233.87738 | 0.5701 | 0.13024
185.05922 | 0.58847 | 0.13883
146.35823 | 0.60853 | 0.1468
115.77804 | 0.6323 | 0.15674
91.6721 | 0.65383 | 0.16386
72.51701 | 0.67609 | 0.17338
57.36816 | 0.70436 | 0.1753
45.3629 | 0.73296 | 0.1831
35.93134 | 0.76621 | 0.20215
28.40909 | 0.79447 | 0.20623
22.48202 | 0.8348 | 0.21428
17.79613 | 0.88333 | 0.21805
14.06813 | 0.92635 | 0.18815
11.1448 | 0.95578 | 0.20756
8.81772 | 0.98122 | 0.15362
6.97545 | 1.04557 | 0.14181
5.5173 | 1.05757 | 0.17108
4.36941 | 1.02794 | 0.15117
3.45686 | 1.02325 | 0.08533
2.73547 | 1.07238 | 0.02423
2.16054 | 1.15255 | 0.01807
1.70952 | 1.20811 | 0.07706
1.35352 | 1.19774 | 0.16373
1.07079 | 1.11277 | 0.22254
0.84734 | 0.99485 | 0.1998
0.67072 | 0.91239 | 0.10192
0.53067 | 0.91633 | -0.08165
0.41976 | 1.0636 | -0.24302
0.33183 | 1.32243 | -0.27957
0.26261 | 1.5872 | -0.12717
0.20791 | 1.72161 | 0.1905
0.16452 | 1.63595 | 0.55625
0.13007 | 1.32617 | 0.80887
0.10309 | 0.90727 | 0.80749
0.08153 | 0.57182 | 0.51624
0.06443 | 0.4881 | 0.08836
0.05102 | 0.7768 | -0.46591
0.04042 | 1.46699 | -0.81021
0.03192 | 2.42495 | -0.69837
0.02528 | 3.25526 | 0.04648
0.01999 | 3.56633 | 1.25085