## Sheet1
20004.453 | 0.37718 | -0.04026
15829.126 | 0.38523 | -0.01976
12516.703 | 0.39038 | -0.00319
9909.4424 | 0.39823 | 0.01022
7835.48 | 0.40739 | 0.02134
6217.2461 | 0.41184 | 0.02966
4905.291 | 0.42086 | 0.04014
3881.2737 | 0.43005 | 0.04866
3070.9827 | 0.43911 | 0.05697
2430.7778 | 0.44893 | 0.06363
1923.1537 | 0.46061 | 0.07099
1522.4358 | 0.4705 | 0.07613
1203.8446 | 0.48305 | 0.08395
952.86591 | 0.49616 | 0.09081
754.27557 | 0.5095 | 0.09821
596.71857 | 0.52463 | 0.10591
471.96338 | 0.54183 | 0.11276
373.20856 | 0.55906 | 0.1215
295.47278 | 0.5762 | 0.12983
233.87738 | 0.59584 | 0.1356
185.05922 | 0.61602 | 0.1433
146.35823 | 0.63695 | 0.15151
115.77804 | 0.65997 | 0.15979
91.6721 | 0.68419 | 0.16732
72.51701 | 0.7089 | 0.17833
57.36816 | 0.73466 | 0.18699
45.3629 | 0.76029 | 0.19498
35.93134 | 0.78763 | 0.2073
28.40909 | 0.81922 | 0.21889
22.48202 | 0.85319 | 0.23564
17.79613 | 0.88878 | 0.24995
14.06813 | 0.93208 | 0.26581
11.1448 | 0.98394 | 0.27876
8.81772 | 1.03773 | 0.28444
6.97545 | 1.09109 | 0.28466
5.5173 | 1.15094 | 0.2716
4.36941 | 1.19629 | 0.25672
3.45686 | 1.24365 | 0.23241
2.73547 | 1.28039 | 0.20847
2.16054 | 1.30837 | 0.18341
1.70952 | 1.33003 | 0.15796
1.35352 | 1.34778 | 0.13815
1.07079 | 1.35998 | 0.12084
0.84734 | 1.36976 | 0.10705
0.67072 | 1.37726 | 0.09682
0.53067 | 1.38493 | 0.08948
0.41976 | 1.39128 | 0.08643
0.33183 | 1.39752 | 0.08675
0.26261 | 1.40227 | 0.08988
0.20791 | 1.40798 | 0.0944
0.16452 | 1.41589 | 0.10299
0.13007 | 1.42637 | 0.11665
0.10309 | 1.43485 | 0.1345
0.08153 | 1.44532 | 0.15441
0.06443 | 1.46147 | 0.17885
0.05102 | 1.48643 | 0.20755
0.04042 | 1.51393 | 0.24938
0.03192 | 1.5402 | 0.29596
0.02528 | 1.57083 | 0.3375
0.01999 | 1.61688 | 0.37762