## Sheet1
20004.453 | 0.29617 | -0.01613
15829.126 | 0.30522 | -0.00151
12516.703 | 0.3127 | 0.0106
9909.4424 | 0.32118 | 0.0209
7835.48 | 0.32811 | 0.03014
6217.2461 | 0.33683 | 0.03493
4905.291 | 0.34443 | 0.03955
3881.2737 | 0.35336 | 0.04589
3070.9827 | 0.36096 | 0.0497
2430.7778 | 0.36988 | 0.05433
1923.1537 | 0.37986 | 0.05815
1522.4358 | 0.3878 | 0.06285
1203.8446 | 0.39766 | 0.06689
952.86591 | 0.40917 | 0.072
754.27557 | 0.41916 | 0.07374
596.71857 | 0.43038 | 0.07666
471.96338 | 0.44078 | 0.0818
373.20856 | 0.45342 | 0.08534
295.47278 | 0.46661 | 0.09124
233.87738 | 0.47899 | 0.09576
185.05922 | 0.49299 | 0.09919
146.35823 | 0.50671 | 0.10631
115.77804 | 0.52189 | 0.11169
91.6721 | 0.53796 | 0.11771
72.51701 | 0.55319 | 0.12422
57.36816 | 0.57151 | 0.13475
45.3629 | 0.58874 | 0.14468
35.93134 | 0.60757 | 0.15466
28.40909 | 0.63225 | 0.17144
22.48202 | 0.65997 | 0.18598
17.79613 | 0.69132 | 0.20147
14.06813 | 0.73021 | 0.21563
11.1448 | 0.77138 | 0.22066
8.81772 | 0.81881 | 0.22164
6.97545 | 0.86194 | 0.21337
5.5173 | 0.90061 | 0.20172
4.36941 | 0.93691 | 0.18113
3.45686 | 0.96658 | 0.16389
2.73547 | 0.98894 | 0.1439
2.16054 | 1.00572 | 0.12519
1.70952 | 1.01879 | 0.11009
1.35352 | 1.02893 | 0.09693
1.07079 | 1.03731 | 0.08706
0.84734 | 1.04331 | 0.07898
0.67072 | 1.04962 | 0.07463
0.53067 | 1.05607 | 0.0736
0.41976 | 1.0605 | 0.07511
0.33183 | 1.06509 | 0.079
0.26261 | 1.07164 | 0.08351
0.20791 | 1.07973 | 0.09172
0.16452 | 1.08801 | 0.10493
0.13007 | 1.09554 | 0.12026
0.10309 | 1.10609 | 0.13735
0.08153 | 1.12232 | 0.15694
0.06443 | 1.14354 | 0.18424
0.05102 | 1.16726 | 0.21841
0.04042 | 1.18896 | 0.25387
0.03192 | 1.21696 | 0.28496
0.02528 | 1.2583 | 0.31737
0.01999 | 1.3099 | 0.36132