## Sheet1
20004.453 | 0.28037 | -0.01918
15829.126 | 0.28682 | -0.00646
12516.703 | 0.29457 | 0.00665
9909.4424 | 0.30188 | 0.01614
7835.48 | 0.30895 | 0.02486
6217.2461 | 0.31654 | 0.03198
4905.291 | 0.32235 | 0.0377
3881.2737 | 0.33288 | 0.04341
3070.9827 | 0.34072 | 0.04572
2430.7778 | 0.34766 | 0.05143
1923.1537 | 0.35674 | 0.05599
1522.4358 | 0.36574 | 0.05861
1203.8446 | 0.3764 | 0.06171
952.86591 | 0.38547 | 0.06599
754.27557 | 0.39498 | 0.07004
596.71857 | 0.40712 | 0.07353
471.96338 | 0.41601 | 0.07794
373.20856 | 0.42882 | 0.08222
295.47278 | 0.44013 | 0.08576
233.87738 | 0.45244 | 0.09064
185.05922 | 0.46475 | 0.09446
146.35823 | 0.47903 | 0.10018
115.77804 | 0.49177 | 0.10575
91.6721 | 0.50895 | 0.11354
72.51701 | 0.52581 | 0.12088
57.36816 | 0.54654 | 0.12702
45.3629 | 0.56958 | 0.13562
35.93134 | 0.5933 | 0.13732
28.40909 | 0.62184 | 0.13739
22.48202 | 0.64775 | 0.13581
17.79613 | 0.67352 | 0.12784
14.06813 | 0.69721 | 0.12073
11.1448 | 0.71611 | 0.10616
8.81772 | 0.73255 | 0.09441
6.97545 | 0.74414 | 0.08643
5.5173 | 0.75048 | 0.07324
4.36941 | 0.75992 | 0.06188
3.45686 | 0.77088 | 0.05551
2.73547 | 0.7769 | 0.05461
2.16054 | 0.77929 | 0.05516
1.70952 | 0.77871 | 0.05358
1.35352 | 0.77715 | 0.04896
1.07079 | 0.77994 | 0.04087
0.84734 | 0.78817 | 0.03412
0.67072 | 0.80216 | 0.03196
0.53067 | 0.82144 | 0.03876
0.41976 | 0.83826 | 0.05923
0.33183 | 0.84097 | 0.0899
0.26261 | 0.82611 | 0.11883
0.20791 | 0.79631 | 0.13173
0.16452 | 0.76681 | 0.11828
0.13007 | 0.75653 | 0.07961
0.10309 | 0.78487 | 0.02872
0.08153 | 0.8685 | -0.00919
0.06443 | 0.98994 | 0.00126
0.05102 | 1.14774 | 0.10882
0.04042 | 1.24093 | 0.32718
0.03192 | 1.19208 | 0.61309
0.02528 | 0.94827 | 0.8528
0.01999 | 0.53971 | 0.8878