## Sheet1
20004.453 | 0.27678 | -0.02592
15829.126 | 0.28367 | -0.00892
12516.703 | 0.29052 | 0.00242
9909.4424 | 0.29741 | 0.01456
7835.48 | 0.30663 | 0.02181
6217.2461 | 0.31181 | 0.0295
4905.291 | 0.32023 | 0.03523
3881.2737 | 0.32594 | 0.04208
3070.9827 | 0.33455 | 0.04722
2430.7778 | 0.34305 | 0.05025
1923.1537 | 0.35142 | 0.0558
1522.4358 | 0.36178 | 0.05812
1203.8446 | 0.36989 | 0.06243
952.86591 | 0.38043 | 0.06681
754.27557 | 0.39064 | 0.07031
596.71857 | 0.40052 | 0.07299
471.96338 | 0.41185 | 0.07735
373.20856 | 0.42324 | 0.08172
295.47278 | 0.43545 | 0.08658
233.87738 | 0.44776 | 0.09093
185.05922 | 0.46164 | 0.09426
146.35823 | 0.47442 | 0.10035
115.77804 | 0.48939 | 0.10684
91.6721 | 0.50471 | 0.11362
72.51701 | 0.5211 | 0.12128
57.36816 | 0.54101 | 0.12954
45.3629 | 0.56306 | 0.13736
35.93134 | 0.58955 | 0.14298
28.40909 | 0.61722 | 0.14572
22.48202 | 0.64647 | 0.14372
17.79613 | 0.6743 | 0.13962
14.06813 | 0.69904 | 0.12906
11.1448 | 0.72355 | 0.1167
8.81772 | 0.7393 | 0.10407
6.97545 | 0.75219 | 0.09164
5.5173 | 0.76436 | 0.07973
4.36941 | 0.77396 | 0.07127
3.45686 | 0.77745 | 0.06364
2.73547 | 0.78193 | 0.05553
2.16054 | 0.7874 | 0.04782
1.70952 | 0.79351 | 0.04302
1.35352 | 0.80116 | 0.04218
1.07079 | 0.80814 | 0.04534
0.84734 | 0.81035 | 0.05187
0.67072 | 0.81038 | 0.05717
0.53067 | 0.80767 | 0.05936
0.41976 | 0.80673 | 0.05868
0.33183 | 0.81067 | 0.05617
0.26261 | 0.82133 | 0.05555
0.20791 | 0.838 | 0.06091
0.16452 | 0.85826 | 0.07526
0.13007 | 0.87593 | 0.1019
0.10309 | 0.88563 | 0.13508
0.08153 | 0.88485 | 0.16694
0.06443 | 0.8839 | 0.19208
0.05102 | 0.88591 | 0.20452
0.04042 | 0.90269 | 0.21485
0.03192 | 0.93381 | 0.22902
0.02528 | 0.97807 | 0.24866
0.01999 | 1.03958 | 0.2802