## Sheet1
20004.453 | 0.27572 | -0.02546
15829.126 | 0.28244 | -0.00986
12516.703 | 0.28789 | 0.00208
9909.4424 | 0.29557 | 0.01303
7835.48 | 0.30343 | 0.02227
6217.2461 | 0.31009 | 0.02869
4905.291 | 0.31794 | 0.03647
3881.2737 | 0.32666 | 0.0416
3070.9827 | 0.33434 | 0.04628
2430.7778 | 0.34219 | 0.05127
1923.1537 | 0.35037 | 0.05512
1522.4358 | 0.35843 | 0.05842
1203.8446 | 0.3683 | 0.06082
952.86591 | 0.38103 | 0.06768
754.27557 | 0.38686 | 0.06961
596.71857 | 0.39891 | 0.07412
471.96338 | 0.41036 | 0.07963
373.20856 | 0.42217 | 0.08091
295.47278 | 0.43439 | 0.08444
233.87738 | 0.44739 | 0.08996
185.05922 | 0.45898 | 0.09425
146.35823 | 0.47415 | 0.10184
115.77804 | 0.48735 | 0.10648
91.6721 | 0.50292 | 0.11434
72.51701 | 0.52084 | 0.12008
57.36816 | 0.53969 | 0.12826
45.3629 | 0.563 | 0.13535
35.93134 | 0.58813 | 0.1418
28.40909 | 0.61596 | 0.14369
22.48202 | 0.64408 | 0.14304
17.79613 | 0.67163 | 0.1354
14.06813 | 0.69682 | 0.12644
11.1448 | 0.71875 | 0.11467
8.81772 | 0.73417 | 0.10294
6.97545 | 0.7483 | 0.08843
5.5173 | 0.75984 | 0.07786
4.36941 | 0.76632 | 0.06957
3.45686 | 0.77141 | 0.06066
2.73547 | 0.77616 | 0.0539
2.16054 | 0.78242 | 0.04637
1.70952 | 0.78846 | 0.04228
1.35352 | 0.79601 | 0.04233
1.07079 | 0.80058 | 0.04678
0.84734 | 0.8013 | 0.0522
0.67072 | 0.80029 | 0.05675
0.53067 | 0.79789 | 0.05671
0.41976 | 0.79914 | 0.05431
0.33183 | 0.80616 | 0.05209
0.26261 | 0.81903 | 0.05357
0.20791 | 0.83688 | 0.06218
0.16452 | 0.85589 | 0.08084
0.13007 | 0.86889 | 0.10946
0.10309 | 0.87275 | 0.14118
0.08153 | 0.86862 | 0.16738
0.06443 | 0.86893 | 0.18679
0.05102 | 0.8759 | 0.19502
0.04042 | 0.89768 | 0.20597
0.03192 | 0.93226 | 0.2213
0.02528 | 0.98059 | 0.24379
0.01999 | 1.0438 | 0.28266