## Sheet1
20004.453 | 0.27573 | -0.02769
15829.126 | 0.28304 | -0.01064
12516.703 | 0.28992 | 0.00376
9909.4424 | 0.29709 | 0.01521
7835.48 | 0.30244 | 0.02202
6217.2461 | 0.31036 | 0.02932
4905.291 | 0.3193 | 0.03611
3881.2737 | 0.32644 | 0.04159
3070.9827 | 0.33512 | 0.04747
2430.7778 | 0.342 | 0.05017
1923.1537 | 0.35134 | 0.05512
1522.4358 | 0.35979 | 0.05979
1203.8446 | 0.36812 | 0.06115
952.86591 | 0.37852 | 0.06692
754.27557 | 0.38832 | 0.06956
596.71857 | 0.40108 | 0.07432
471.96338 | 0.4124 | 0.0782
373.20856 | 0.42316 | 0.08187
295.47278 | 0.43477 | 0.08729
233.87738 | 0.44677 | 0.09073
185.05922 | 0.46151 | 0.09636
146.35823 | 0.47487 | 0.09999
115.77804 | 0.48908 | 0.10734
91.6721 | 0.50425 | 0.11297
72.51701 | 0.5209 | 0.1205
57.36816 | 0.54178 | 0.12907
45.3629 | 0.56497 | 0.13504
35.93134 | 0.58972 | 0.14129
28.40909 | 0.616 | 0.14259
22.48202 | 0.64397 | 0.14236
17.79613 | 0.67274 | 0.13698
14.06813 | 0.69912 | 0.12739
11.1448 | 0.71778 | 0.11424
8.81772 | 0.73607 | 0.10094
6.97545 | 0.75146 | 0.08867
5.5173 | 0.75893 | 0.07812
4.36941 | 0.76634 | 0.06823
3.45686 | 0.77326 | 0.05897
2.73547 | 0.78022 | 0.05148
2.16054 | 0.78779 | 0.0488
1.70952 | 0.793 | 0.04849
1.35352 | 0.79384 | 0.05006
1.07079 | 0.79326 | 0.05043
0.84734 | 0.79351 | 0.04789
0.67072 | 0.79587 | 0.04489
0.53067 | 0.80259 | 0.04209
0.41976 | 0.81429 | 0.04254
0.33183 | 0.82856 | 0.05013
0.26261 | 0.84117 | 0.06693
0.20791 | 0.84757 | 0.08907
0.16452 | 0.84527 | 0.11115
0.13007 | 0.83981 | 0.12596
0.10309 | 0.83764 | 0.13303
0.08153 | 0.84672 | 0.13733
0.06443 | 0.86586 | 0.14702
0.05102 | 0.89473 | 0.15988
0.04042 | 0.93578 | 0.18247
0.03192 | 0.98555 | 0.22326
0.02528 | 1.02872 | 0.28352
0.01999 | 1.05624 | 0.35171