## Sheet1
20004.453 | 0.27481 | -0.02561
15829.126 | 0.28268 | -0.01079
12516.703 | 0.28854 | 0.00219
9909.4424 | 0.2954 | 0.01331
7835.48 | 0.30402 | 0.02276
6217.2461 | 0.31089 | 0.03115
4905.291 | 0.31777 | 0.03562
3881.2737 | 0.32593 | 0.04038
3070.9827 | 0.33457 | 0.04647
2430.7778 | 0.34168 | 0.0506
1923.1537 | 0.35174 | 0.0544
1522.4358 | 0.35891 | 0.05797
1203.8446 | 0.3695 | 0.06189
952.86591 | 0.37836 | 0.06645
754.27557 | 0.3902 | 0.06967
596.71857 | 0.40097 | 0.0731
471.96338 | 0.4125 | 0.0784
373.20856 | 0.42383 | 0.08218
295.47278 | 0.43587 | 0.08665
233.87738 | 0.44789 | 0.09119
185.05922 | 0.4611 | 0.09484
146.35823 | 0.47442 | 0.10193
115.77804 | 0.48895 | 0.10716
91.6721 | 0.50541 | 0.11417
72.51701 | 0.52225 | 0.12113
57.36816 | 0.543 | 0.12898
45.3629 | 0.56457 | 0.1367
35.93134 | 0.5889 | 0.14242
28.40909 | 0.6161 | 0.14312
22.48202 | 0.64586 | 0.14156
17.79613 | 0.67353 | 0.13561
14.06813 | 0.69766 | 0.12667
11.1448 | 0.71853 | 0.11286
8.81772 | 0.73589 | 0.10063
6.97545 | 0.74917 | 0.09103
5.5173 | 0.75784 | 0.07678
4.36941 | 0.76751 | 0.06582
3.45686 | 0.77528 | 0.0593
2.73547 | 0.7821 | 0.05348
2.16054 | 0.78603 | 0.05267
1.70952 | 0.78694 | 0.04959
1.35352 | 0.78773 | 0.04712
1.07079 | 0.78995 | 0.04216
0.84734 | 0.79504 | 0.03895
0.67072 | 0.8034 | 0.03829
0.53067 | 0.8149 | 0.04167
0.41976 | 0.82526 | 0.05324
0.33183 | 0.83015 | 0.06998
0.26261 | 0.82795 | 0.08579
0.20791 | 0.82284 | 0.09636
0.16452 | 0.82098 | 0.10018
0.13007 | 0.82579 | 0.10126
0.10309 | 0.84135 | 0.10466
0.08153 | 0.86492 | 0.11467
0.06443 | 0.89529 | 0.13557
0.05102 | 0.93198 | 0.16854
0.04042 | 0.96396 | 0.2188
0.03192 | 0.98183 | 0.27608
0.02528 | 0.9876 | 0.32223
0.01999 | 0.99795 | 0.35351