## Sheet1
20004.453 | 0.29606 | -0.01643
15829.126 | 0.30515 | -0.00122
12516.703 | 0.31311 | 0.01136
9909.4424 | 0.32056 | 0.0211
7835.48 | 0.32704 | 0.02976
6217.2461 | 0.33661 | 0.03386
4905.291 | 0.34309 | 0.0412
3881.2737 | 0.35263 | 0.04492
3070.9827 | 0.36035 | 0.05184
2430.7778 | 0.37019 | 0.05347
1923.1537 | 0.3797 | 0.05959
1522.4358 | 0.38821 | 0.06346
1203.8446 | 0.3991 | 0.06625
952.86591 | 0.40758 | 0.07077
754.27557 | 0.41872 | 0.07511
596.71857 | 0.42964 | 0.07916
471.96338 | 0.44261 | 0.08209
373.20856 | 0.45434 | 0.08774
295.47278 | 0.46755 | 0.09192
233.87738 | 0.48144 | 0.09542
185.05922 | 0.49531 | 0.10091
146.35823 | 0.50885 | 0.10589
115.77804 | 0.52464 | 0.11185
91.6721 | 0.53849 | 0.11845
72.51701 | 0.55519 | 0.12597
57.36816 | 0.57434 | 0.13547
45.3629 | 0.59055 | 0.14486
35.93134 | 0.6109 | 0.15682
28.40909 | 0.63372 | 0.17153
22.48202 | 0.66206 | 0.18687
17.79613 | 0.69354 | 0.20021
14.06813 | 0.73136 | 0.21231
11.1448 | 0.77582 | 0.21947
8.81772 | 0.81915 | 0.22042
6.97545 | 0.86312 | 0.21375
5.5173 | 0.90546 | 0.19711
4.36941 | 0.93652 | 0.18217
3.45686 | 0.96648 | 0.16084
2.73547 | 0.98898 | 0.14226
2.16054 | 1.0061 | 0.12445
1.70952 | 1.01908 | 0.10943
1.35352 | 1.02897 | 0.09566
1.07079 | 1.03697 | 0.086
0.84734 | 1.04326 | 0.07847
0.67072 | 1.04889 | 0.07472
0.53067 | 1.05417 | 0.07148
0.41976 | 1.06029 | 0.07303
0.33183 | 1.06595 | 0.07779
0.26261 | 1.07044 | 0.08353
0.20791 | 1.07621 | 0.09109
0.16452 | 1.08576 | 0.10066
0.13007 | 1.09715 | 0.11697
0.10309 | 1.10777 | 0.13628
0.08153 | 1.11905 | 0.15865
0.06443 | 1.13576 | 0.18284
0.05102 | 1.16032 | 0.20912
0.04042 | 1.19027 | 0.24537
0.03192 | 1.21904 | 0.28712
0.02528 | 1.24957 | 0.32434
0.01999 | 1.29538 | 0.35838