## Sheet1
20004.453 | 0.73892 | -0.01054
15829.126 | 0.74873 | 0.0047
12516.703 | 0.75697 | 0.01436
9909.4424 | 0.76577 | 0.02234
7835.48 | 0.77448 | 0.02901
6217.2461 | 0.78245 | 0.03557
4905.291 | 0.78865 | 0.03802
3881.2737 | 0.79738 | 0.04127
3070.9827 | 0.80668 | 0.04483
2430.7778 | 0.81292 | 0.04792
1923.1537 | 0.82045 | 0.05047
1522.4358 | 0.82809 | 0.05267
1203.8446 | 0.83665 | 0.05469
952.86591 | 0.84446 | 0.05763
754.27557 | 0.85511 | 0.06049
596.71857 | 0.86231 | 0.06321
471.96338 | 0.87196 | 0.0671
373.20856 | 0.88137 | 0.06855
295.47278 | 0.89258 | 0.07244
233.87738 | 0.89994 | 0.07636
185.05922 | 0.91109 | 0.08095
146.35823 | 0.92133 | 0.0868
115.77804 | 0.93321 | 0.09154
91.6721 | 0.94646 | 0.09737
72.51701 | 0.95815 | 0.10618
57.36816 | 0.97224 | 0.11438
45.3629 | 0.98721 | 0.1268
35.93134 | 1.00396 | 0.13879
28.40909 | 1.02329 | 0.15377
22.48202 | 1.05032 | 0.16881
17.79613 | 1.07954 | 0.18441
14.06813 | 1.11194 | 0.19539
11.1448 | 1.1507 | 0.20487
8.81772 | 1.19245 | 0.20893
6.97545 | 1.23938 | 0.20385
5.5173 | 1.27379 | 0.19312
4.36941 | 1.31201 | 0.18187
3.45686 | 1.33972 | 0.16482
2.73547 | 1.36494 | 0.14516
2.16054 | 1.38476 | 0.12859
1.70952 | 1.39845 | 0.11463
1.35352 | 1.40961 | 0.10225
1.07079 | 1.41896 | 0.09155
0.84734 | 1.42718 | 0.08513
0.67072 | 1.43372 | 0.08058
0.53067 | 1.43896 | 0.07921
0.41976 | 1.44515 | 0.07954
0.33183 | 1.45319 | 0.08241
0.26261 | 1.46082 | 0.08974
0.20791 | 1.46864 | 0.10012
0.16452 | 1.47612 | 0.11133
0.13007 | 1.48672 | 0.12323
0.10309 | 1.50174 | 0.13859
0.08153 | 1.51946 | 0.16044
0.06443 | 1.53855 | 0.18594
0.05102 | 1.5583 | 0.20914
0.04042 | 1.58981 | 0.23403
0.03192 | 1.63077 | 0.26889
0.02528 | 1.67156 | 0.31214
0.01999 | 1.709 | 0.355