## Sheet1
20004.453 | 0.73439 | -0.01132
15829.126 | 0.74542 | 0.00349
12516.703 | 0.7545 | 0.0141
9909.4424 | 0.76324 | 0.02287
7835.48 | 0.77103 | 0.0296
6217.2461 | 0.77819 | 0.03482
4905.291 | 0.78677 | 0.03795
3881.2737 | 0.79592 | 0.04122
3070.9827 | 0.80287 | 0.04506
2430.7778 | 0.81118 | 0.04853
1923.1537 | 0.81934 | 0.0503
1522.4358 | 0.82517 | 0.05093
1203.8446 | 0.83282 | 0.05622
952.86591 | 0.84347 | 0.05605
754.27557 | 0.84936 | 0.05985
596.71857 | 0.85979 | 0.06163
471.96338 | 0.86801 | 0.06565
373.20856 | 0.87823 | 0.06938
295.47278 | 0.88711 | 0.07338
233.87738 | 0.89839 | 0.07617
185.05922 | 0.90777 | 0.08018
146.35823 | 0.92036 | 0.087
115.77804 | 0.93174 | 0.09178
91.6721 | 0.94289 | 0.09851
72.51701 | 0.95475 | 0.10583
57.36816 | 0.96908 | 0.11598
45.3629 | 0.98254 | 0.1262
35.93134 | 1.00065 | 0.13957
28.40909 | 1.02297 | 0.15389
22.48202 | 1.04729 | 0.16891
17.79613 | 1.07645 | 0.18218
14.06813 | 1.11088 | 0.19503
11.1448 | 1.15021 | 0.20584
8.81772 | 1.1914 | 0.2086
6.97545 | 1.23083 | 0.2038
5.5173 | 1.27225 | 0.19497
4.36941 | 1.30419 | 0.17975
3.45686 | 1.33669 | 0.16343
2.73547 | 1.36052 | 0.14647
2.16054 | 1.37919 | 0.12825
1.70952 | 1.39356 | 0.11196
1.35352 | 1.40572 | 0.10112
1.07079 | 1.41453 | 0.09212
0.84734 | 1.42138 | 0.0853
0.67072 | 1.42806 | 0.08051
0.53067 | 1.43511 | 0.07796
0.41976 | 1.44142 | 0.08017
0.33183 | 1.44712 | 0.08358
0.26261 | 1.45358 | 0.08845
0.20791 | 1.46319 | 0.09644
0.16452 | 1.47484 | 0.10978
0.13007 | 1.48576 | 0.12684
0.10309 | 1.4955 | 0.14469
0.08153 | 1.5104 | 0.16175
0.06443 | 1.53107 | 0.183
0.05102 | 1.5582 | 0.20858
0.04042 | 1.58319 | 0.24
0.03192 | 1.61382 | 0.26827
0.02528 | 1.65712 | 0.29863
0.01999 | 1.71124 | 0.33775