## Sheet1
20004.453 | 0.73962 | -0.0109
15829.126 | 0.74965 | 0.00409
12516.703 | 0.75968 | 0.01471
9909.4424 | 0.76494 | 0.02393
7835.48 | 0.77568 | 0.03014
6217.2461 | 0.7831 | 0.03609
4905.291 | 0.79208 | 0.03864
3881.2737 | 0.79928 | 0.04416
3070.9827 | 0.80732 | 0.04533
2430.7778 | 0.81449 | 0.0485
1923.1537 | 0.82343 | 0.04957
1522.4358 | 0.83018 | 0.05287
1203.8446 | 0.83825 | 0.05472
952.86591 | 0.84624 | 0.05713
754.27557 | 0.85555 | 0.05892
596.71857 | 0.86382 | 0.06312
471.96338 | 0.87359 | 0.06535
373.20856 | 0.88471 | 0.06968
295.47278 | 0.89176 | 0.07293
233.87738 | 0.90321 | 0.07814
185.05922 | 0.91358 | 0.08034
146.35823 | 0.92476 | 0.08647
115.77804 | 0.936 | 0.09198
91.6721 | 0.94646 | 0.0981
72.51701 | 0.95772 | 0.10416
57.36816 | 0.97472 | 0.11314
45.3629 | 0.99024 | 0.12251
35.93134 | 1.00749 | 0.13697
28.40909 | 1.02612 | 0.14921
22.48202 | 1.05134 | 0.16497
17.79613 | 1.08457 | 0.17814
14.06813 | 1.11946 | 0.18007
11.1448 | 1.15215 | 0.19156
8.81772 | 1.19009 | 0.17858
6.97545 | 1.23764 | 0.17268
5.5173 | 1.26287 | 0.17641
4.36941 | 1.27787 | 0.15661
3.45686 | 1.29771 | 0.12404
2.73547 | 1.32912 | 0.09533
2.16054 | 1.36289 | 0.08522
1.70952 | 1.38113 | 0.09423
1.35352 | 1.3768 | 0.10766
1.07079 | 1.35354 | 0.10943
0.84734 | 1.32632 | 0.08923
0.67072 | 1.31228 | 0.05594
0.53067 | 1.32474 | 0.01019
0.41976 | 1.36496 | -0.01946
0.33183 | 1.42173 | -0.01512
0.26261 | 1.47016 | 0.03043
0.20791 | 1.48474 | 0.1067
0.16452 | 1.44815 | 0.18755
0.13007 | 1.36575 | 0.23963
0.10309 | 1.26325 | 0.23116
0.08153 | 1.18284 | 0.1533
0.06443 | 1.1688 | 0.03699
0.05102 | 1.26608 | -0.11233
0.04042 | 1.48988 | -0.19198
0.03192 | 1.787 | -0.11035
0.02528 | 2.01766 | 0.1713
0.01999 | 2.06059 | 0.59977