## Sheet1
20004.453 | 0.72149 | -0.01824
15829.126 | 0.72573 | -0.00327
12516.703 | 0.73532 | 0.0081
9909.4424 | 0.74335 | 0.01644
7835.48 | 0.75222 | 0.02212
6217.2461 | 0.75746 | 0.0287
4905.291 | 0.76532 | 0.03374
3881.2737 | 0.77249 | 0.037
3070.9827 | 0.77928 | 0.03938
2430.7778 | 0.78717 | 0.04243
1923.1537 | 0.79227 | 0.04527
1522.4358 | 0.80232 | 0.04629
1203.8446 | 0.80859 | 0.05024
952.86591 | 0.81459 | 0.05242
754.27557 | 0.82332 | 0.05376
596.71857 | 0.82969 | 0.05607
471.96338 | 0.8392 | 0.05947
373.20856 | 0.84733 | 0.06262
295.47278 | 0.85622 | 0.06575
233.87738 | 0.86513 | 0.07057
185.05922 | 0.87559 | 0.07525
146.35823 | 0.88669 | 0.08076
115.77804 | 0.89821 | 0.08693
91.6721 | 0.91203 | 0.09261
72.51701 | 0.92615 | 0.1008
57.36816 | 0.94303 | 0.10776
45.3629 | 0.96208 | 0.11376
35.93134 | 0.98587 | 0.11888
28.40909 | 1.00854 | 0.11832
22.48202 | 1.03358 | 0.11579
17.79613 | 1.05424 | 0.10801
14.06813 | 1.07197 | 0.09933
11.1448 | 1.09041 | 0.08955
8.81772 | 1.10029 | 0.0802
6.97545 | 1.1116 | 0.06759
5.5173 | 1.12288 | 0.05964
4.36941 | 1.12679 | 0.05559
3.45686 | 1.12869 | 0.0503
2.73547 | 1.13037 | 0.04418
2.16054 | 1.13435 | 0.03644
1.70952 | 1.14167 | 0.03203
1.35352 | 1.15136 | 0.03158
1.07079 | 1.15851 | 0.03909
0.84734 | 1.16097 | 0.05092
0.67072 | 1.15646 | 0.06085
0.53067 | 1.14579 | 0.06341
0.41976 | 1.13615 | 0.05749
0.33183 | 1.13591 | 0.04234
0.26261 | 1.15308 | 0.02548
0.20791 | 1.19104 | 0.019
0.16452 | 1.24189 | 0.03834
0.13007 | 1.2872 | 0.09291
0.10309 | 1.30105 | 0.17879
0.08153 | 1.26191 | 0.26934
0.06443 | 1.18482 | 0.32895
0.05102 | 1.06552 | 0.31108
0.04042 | 0.97832 | 0.19196
0.03192 | 1.00022 | -0.01187
0.02528 | 1.20491 | -0.22482
0.01999 | 1.61974 | -0.31548