## Sheet1
20004.453 | 0.71905 | -0.01538
15829.126 | 0.72594 | -0.00395
12516.703 | 0.7333 | 0.00663
9909.4424 | 0.74212 | 0.01637
7835.48 | 0.75006 | 0.02309
6217.2461 | 0.75615 | 0.02748
4905.291 | 0.76319 | 0.03285
3881.2737 | 0.77099 | 0.03743
3070.9827 | 0.7775 | 0.03854
2430.7778 | 0.78628 | 0.0424
1923.1537 | 0.79135 | 0.04561
1522.4358 | 0.79772 | 0.04673
1203.8446 | 0.80516 | 0.04891
952.86591 | 0.81316 | 0.05029
754.27557 | 0.82049 | 0.05425
596.71857 | 0.82967 | 0.05679
471.96338 | 0.83818 | 0.05865
373.20856 | 0.84488 | 0.06165
295.47278 | 0.85544 | 0.06737
233.87738 | 0.86465 | 0.06958
185.05922 | 0.8734 | 0.0748
146.35823 | 0.88532 | 0.08
115.77804 | 0.89647 | 0.08779
91.6721 | 0.90914 | 0.09239
72.51701 | 0.92233 | 0.10079
57.36816 | 0.94213 | 0.10658
45.3629 | 0.96052 | 0.11296
35.93134 | 0.98367 | 0.11857
28.40909 | 1.00713 | 0.11879
22.48202 | 1.03053 | 0.11703
17.79613 | 1.05218 | 0.10932
14.06813 | 1.06945 | 0.09844
11.1448 | 1.08595 | 0.09175
8.81772 | 1.09794 | 0.07801
6.97545 | 1.11021 | 0.06717
5.5173 | 1.11835 | 0.06193
4.36941 | 1.12191 | 0.0553
3.45686 | 1.12411 | 0.04772
2.73547 | 1.12918 | 0.04057
2.16054 | 1.13689 | 0.03508
1.70952 | 1.14514 | 0.03565
1.35352 | 1.14958 | 0.0421
1.07079 | 1.14846 | 0.04899
0.84734 | 1.14204 | 0.05198
0.67072 | 1.13625 | 0.05112
0.53067 | 1.13483 | 0.04187
0.41976 | 1.14261 | 0.02945
0.33183 | 1.16455 | 0.02189
0.26261 | 1.19813 | 0.03021
0.20791 | 1.23247 | 0.06192
0.16452 | 1.24927 | 0.11644
0.13007 | 1.23228 | 0.17993
0.10309 | 1.17833 | 0.224
0.08153 | 1.10611 | 0.22196
0.06443 | 1.05027 | 0.17452
0.05102 | 1.04777 | 0.05649
0.04042 | 1.15682 | -0.08054
0.03192 | 1.39803 | -0.1528
0.02528 | 1.72789 | -0.05731
0.01999 | 2.02943 | 0.2818